## Table 1
Table A2: Characterization data and reaction conditions during co-pyrolysis of biomass and pyrolysis of biomass and polymers (Bio-oil yields)
# | Moisture | Volatile matter | Fixed carbon | Ash | CODE | H% | 0% | NOTE | C% | H% | 0 | N% | h | C/min | w%P | degrees | % | Rf2
1 | 8 | 91 | 0.5 | 0.5 | 63.85 | 8.6 | 3.74 | 0.33 | 85.72 | 14.28 | 0 | 0 | 0.5 | 5 | 100 | 500 | 56 | 78, February 2014, Pages 704-710
2 | 8 | 91 | 0.5 | 0.5 | 63.85 | 8.6 | 3.74 | 0.33 | 85.72 | 14.28 | 0 | 0 | 0.5 | 5 | 66.67 | 500 | 66 30 | 78, February 2014, Pages
3 | 8 | 91 | 0.5 | 0.5 | 63.85 | 8.6 | 3.74 | 0.33 | 85.72 | 14.28 | 0 | 0 | 0.5 | 5 | 50 | 500 | 51 40 | 78, February 2014, Pages 704-710
4 | 8 | 91 | 0.5 | 0.5 | 63.85 | 8.6 | 3.74 | 0.33 | 85.72 | 14.28 | 0 | 0 | 0.5 | 5 | 33.33 | 500 | 51.81 | 78, February 2014, Pages 704-710
5 | 8 | 91 | 0.5 | 0.5 | 63.85 | 8.6 | 3.74 | 0.33 | 85.72 | 14.28 | 0 | 0 | 0.5 | 5 | 0 | 500 | 39a 15 | 78, February 2014, Pages
6 | 6.9 | 92.9 | 0 | 0.3 | 44.6 | 6.4 | 49 | 0 | 90.2 | 8.5 | 1.3 | 0 | 1 | 5 | 0 | 500 | 45.5 | 716-731
7 | 6.9 | 92.9 | 0 | 0.3 | 44.6 | 6.4 | 49 | 0 | 90.2 | 8.5 | 1.3 | 0 | 1 | 5 | 25 | 500 | 52.9 | 716-731
8 | 6.9 | 92.9 | 0 | 0.3 | 44.6 | 6.4 | 49 | 0 | 90.2 | 8.5 | 1.3 | 0 | 1 | 5 | 50 | 500 | 58.8 | 716-731
9 | 6.9 | 92.9 | 0 | 0.3 | 44.6 | 6.4 | 49 | 0 | 90.2 | 8.5 | 1.3 | 0 | 1 | 5 | 75 | 500 | . | Issue 6, April 2006, Pages
10 | 6.9 | 92.9 | 0 | 0.3 | 44.6 | 6.4 | 49 | 0 | 90.2 | 8.5 | 1.3 | 0 | 1 | 5 | 100 | 500 | 94.8 | 716-731
11 | 10.91 | 71.79 | 11.33 | 5.97 | 42.07 | 5.6 | 52.01 | 0.26 | 84.89 | 14.19 | 0 | 0.38 | 0.75 | 10 | 60 | 400 | 49.75 | Energy Volume 191, 15 January 2020 116545
12 | 10.91 | 71.79 | 11.33 | 5.97 | 42.07 | 5.6 | 52.01 | 0.26 | 84.89 | 14.19 | 0 | 0.38 | 0.75 | 10 | 60 | 500 | 58.99 | Energy Volume 191, IN January 2020 116S45
13 | 10.91 | 71.79 | 11.33 | 5.97 | 42.07 | 5.6 | 52.01 | 0.26 | 84.89 | 14.19 | 0 | 0.38 | 0.75 | 10 | 60 | 600 | 63.67 | „ /, „„’ 1„/„
14 | 10.91 | 71.79 | 11.33 | 5.97 | 42.07 | 5.6 | 52.01 | 0.26 | 84.89 | 14.19 | 0 | 0.38 | 0.75 | 10 | 60 | 700 | 60.66 | Energy Volume 191, 15 January 2020 116545
15 | 10.91 | 71.79 | 11.33 | 5.97 | 42.07 | 5.6 | 52.01 | 0.26 | 84.89 | 14.19 | 0 | 0.38 | 0.75 | 10 | 0 | 600 | 41.03 | Energy Volume 191, IN 7anuarv£0£0 l16S45
16 | 10.91 | 71.79 | 11.33 | 5.97 | 42.07 | 5.6 | 52.01 | 0.26 | 84.89 | 14.19 | 0 | 0.38 | 0.75 | 10 | 20 | 600 | 55.11
17 | 10.91 | 71.79 | 11.33 | 5.97 | 42.07 | 5.6 | 52.01 | 0.26 | 84.89 | 14.19 | 0 | 0.38 | 0.75 | 10 | 40 | 600 | 63.71 | Energy Volume 191, 15 January 2020 116545
18 | 10.91 | 71.79 | 11.33 | 5.97 | 42.07 | 5.6 | 52.01 | 0.26 | 84.89 | 14.19 | 0 | 0.38 | 0.75 | 10 | 60 | 600 | 72.52 | Energy Volume 191, IS ,anua zozo liss4s
19 | 10.91 | 71.79 | 11.33 | 5.97 | 42.07 | 5.6 | 52.01 | 0.26 | 84.89 | 14.19 | 0 | 0.38 | 0.75 | 10 | 100 | 600 | 83.31 | Energy Volume 191, 15 January 2020 116545
20 | 2 | 69.5 | 26 | 4.6 | 58 | 6.3 | 34 | 2.4 | 91 | 8.8 | 0.3 | 0 | 0.5 | 100 | 0 | 550 | 39 | °°••° i Volume 377, 1 December 2019 120246
21 | 2 | 69.5 | 26 | 4.6 | 58 | 6.3 | 34 | 2.4 | 91 | 8.8 | 0.3 | 0 | 0.5 | 100 | 100 | 550 | 82 | ‹»IVoIume 377,1 D‹xember2019 120246
22 | 2 | 69.5 | 26 | 4.6 | 58 | 6.3 | 34 | 2.4 | 91 | 8.8 | 0.3 | 0 | 0.5 | 100 | 5 | 550 | 40 | °°•‹° i Volume 377, 1 Dxember£0l9l20246
23 | 2 | 69.5 | 26 | 4.6 | 58 | 6.3 | 34 | 2.4 | 91 | 8.8 | 0.3 | 0 | 0.5 | 100 | 10 | 550 | 42 | °•••° Ivolume377,1 December 2019 120246
24 | 2 | 69.5 | 26 | 4.6 | 58 | 6.3 | 34 | 2.4 | 91 | 8.8 | 0.3 | 0 | 0.5 | 100 | 20 | 550 | 51 | ‹ ‹^•iv•u ••»,› 0‹xem6er2019 120246
25 | 2 | 69.5 | 26 | 4.6 | 58 | 6.3 | 34 | 2.4 | 91 | 8.8 | 0.3 | 0 | 0.5 | 100 | 40 | 550 | 62 | ‹^ iVolume377,1 Dxember20l9l£0246
26 | 8 | 85.1 | 4 | 2 | 49.9 | 6.4 | 42.7 | 1 | 92.4 | 7.8 | 0 | 0 | 0.5 | 20 | 0 |  |  | Fuel Volume 231, 1 110-117
27 | 8 | 85.1 | 4 | 2 | 49.9 | 6.4 | 42.7 | 1 | 92.4 | 7.8 | 0 | 0 | 0.5 | 20 | 5 | 600 | 63 | Fuel Volume 231, 1 •°vemser fora, eager
28 | 8 | 85.1 | 4 | 2 | 49.9 | 6.4 | 42.7 | 1 | 92.4 | 7.8 | 0 | 0 | 0.5 | 20 | 10 | 600 | 64.2 | Fuel Volume 231, 1 •••• ^•• • •.r•••• 110-117
29 | 8 | 85.1 | 4 | 2 | 49.9 | 6.4 | 42.7 | 1 | 92.4 | 7.8 | 0 | 0 | 0.5 | 20 | 30 | 600 | 68.6 | Fuel Volume 231, 1 •°•• ^ • • •.••• • 110-117
30 | 8 | 85.1 | 4 | 2 | 49.9 | 6.4 | 42.7 | 1 | 92.4 | 7.8 | 0 | 0 | 0.5 | 20 | 50 | 600 | 78.6 | Fuel Volume 231, 1 •°•• ^•• ° •.••••• 110-117
31 | 8 | 85.1 | 4 | 2 | 49.9 | 6.4 | 42.7 | 1 | 92.4 | 7.8 | 0 | 0 | 0.5 | 20 | 100 | 600 | 99.5 | Fuel Volume 231, 1 •°•• ^ • • •,••• • 110-117
32 | 0.24 | 80.57 | 18.85 | 0.34 | 50.75 | 6.28 | 42.97 | 0 | 91.17 | 8.33 | 0.18 | 0.32 | 0.5 | 5 | 0 | 500 | 48.88 | „ 1 ay zo 9 eag.,
33 | 0.24 | 80.57 | 18.85 | 0.34 | 50.75 | 6.28 | 42.97 | 0 | 91.17 | 8.33 | 0.18 | 0.32 | 0.5 | 5 | 5
34 | 0.24 | 80.57 | 18.85 | 0.34 | 50.75 | 6.28 | 42.97 | 0 | 91.17 | 8.33 | 0.18 | 0.32 | 0.5 | 5 | 10 | 500 | 51.54 | „ 7, ., .,.,
35 | 0.24 | 80.57 | 18.85 | 0.34 | 50.75 | 6.28 | 42.97 | 0 | 91.17 | 8.33 | 0.18 | 0.32 | 0.5 | 5 | 15 | 500 | 52.43 | „, , „„/„°/„,
36 | 0.24 | 80.57 | 18.85 | 0.34 | 50.75 | 6.28 | 42.97 | 0 | 91.17 | 8.33 | 0.18 | 0.32 | 0.5 | 5 | 20 | 500
37 | 0.24 | 80.57 | 18.85 | 0.34 | 50.75 | 6.28 | 42.97 | 0 | 91.17 | 8.33 | 0.18 | 0.32 | 0.5 | 5 | 25 | 500 | 54.2 | „, , „„, 1,°„„,
38 | 0.24 | 80.57 | 18.85 | 0.34 | 50.75 | 6.28 | 42.97 | 0 | 91.17 | 8.33 | 0.18 | 0.32 | 0.5 | 5 | 30 | 500 | 54.97 | 2
39 | 0.24 | 80.57 | 18.85 | 0.34 | 50.75 | 6.28 | 42.97 | 0 | 91.17 | 8.33 | 0.18 | 0.32 | 0.5 | 5 | 40 | 500
40 | 0.24 | 80.57 | 18.85 | 0.34 | 50.75 | 6.28 | 42.97 | 0 | 91.17 | 8.33 | 0.18 | 0.32 | 0.5 | 5 | 50 | 500
41 | 0.24 | 80.57 | 18.85 | 0.34 | 50.75 | 6.28 | 42.97 | 0 | 91.17 | 8.33 | 0.18 | 0.32 | 0.5 | 5 | 75 | 500 | 63.59 | „ 7, ., .,.,
42 | 0.24 | 80.57 | 18.85 | 0.34 | 50.75 | 6.28 | 42.97 | 0 | 91.17 | 8.33 | 0.18 | 0.32 | 0.5 | 5 | 100 | 500 | 78.11
43 | 6.89 | 77.58 | 12.68 | 2.85 | 49.52 | 8.76 | 38.75 | 2.59 | 92.2 | 7.8 | 0 | 0 | 0.5 | 80 | 10 | 550 | 41 | c •••••›••v•u ••. 2020, Pages 145-155
44 | 6.89 | 77.58 | 12.68 | 2.85 | 49.52 | 8.76 | 38.75 | 2.59 | 92.2 | 7.8 | 0 | 0 | 0.5 | 80 | 20 | 550 | 46 | 2020, Pages 145-155
45 | 6.89 | 77.58 | 12.68 | 2.85 | 49.52 | 8.76 | 38.75 | 2.59 | 92.2 | 7.8 | 0 | 0 | 0.5 | 80 | 30 | 550 | 45
46 | 6.89 | 77.58 | 12.68 | 2.85 | 49.52 | 8.76 | 38.75 | 2.59 | 76 | 8.54 | 9.46 | 6 | 0.5 | 80 | 10 | 550 | 38 | 2020, Pages 145-155
47 | 6.89 | 77.58 | 12.68 | 2.85 | 49.52 | 8.76 | 38.75 | 2.59 | 76 | 8.54 | 9.46 | 6 | 0.5 | 80 | 20 | 550 | 43 | 2020, Pages 145-155
48 | 6.89 | 77.58 | 12.68 | 2.85 | 49.52 | 8.76 | 38.75 | 2.59 | 76 | 8.54 | 9.46 | 6 | 0.5 | 80 | 30 | 550 | 41 | 2020, Pages 145-155
49 | 15.3 | 60.4 | 24.2 | 0.1 | 45.95 | 8.77 | 43.16 | 2.12 | 85.4 | 13.9 | 0.07 | 0 | 0.33 | 10 | 50 | 600 | 25 | °'{ „/ ’,'„,'\”’
50 | 15.3 | 60.4 | 24.2 | 0.1 | 45.95 | 8.77 | 43.16 | 2.12 | 85.4 | 13.9 | 0.07 | 0 | 0.33 | 10 | 33.3 | 600 | 17.5 | "{ „, ’,*„,',”'
51 | 15.3 | 60.4 | 24.2 | 0.1 | 45.95 | 8.77 | 43.16 | 2.12 | 85.4 | 13.9 | 0.07 | 0 | 0.33 | 10 | 66.7 | 600 | 30.5 | " „/ ’,\„'\”’
52 | 9.5 | 67.6 | 16.6 | 6.3 | 49.2 | 2.2 | 48 | 0.44 | 85.1 | 14.3 | 0 | 0.3 | 0.58 | 5 | 80 | 390 | 68 | Fuelvolume lys, i5)une 2016, Pages 153-163
53 | 9.5 | 67.6 | 16.6 | 6.3 | 49.2 | 2.2 | 48 | 0.44 | 85.1 | 14.3 | 0 | 0.3 | 0.58 | 5 | 70 | 390 | 60 | PuelVolumel74,i5une 2016, Pages 153-163
54 | 9.5 | 67.6 | 16.6 | 6.3 | 49.2 | 2.2 | 48 | 0.44 | 85.1 | 14.3 | 0 | 0.3 | 0.58 | 5 | 60 | 390 | 60 | Fuel Volume 174, 15 June 2016, Pages 153-163
55 | 9.5 | 67.6 | 16.6 | 6.3 | 49.2 | 2.2 | 48 | 0.44 | 85.1 | 14.3 | 0 | 0.3 | 0.58 | 5 | 50 | 390 | 53 | Fuelvolume l7Æ, i5June 2016, Pages 153-163
56 | 8.43 | 69.4 | 19.27 | 2.9 | 44.29 | 9.01 | 43.13 | 2.37 | 91.2 | 8.8 | 0 | 0 | 0.5 | 10 | 50 | 500 | 61.2 | f-ned Volu me 108, 4une 2013 Papes 311-318
57 | 8.43 | 69.4 | 19.27 | 2.9 | 44.29 | 9.01 | 43.13 | 2.37 | 91.2 | 8.8 | 0 | 0 | 0.25 | 10 | 60 | 400 | 60.8 | 2„,°„„„ {, ,
58 | 8.43 | 69.4 | 19.27 | 2.9 | 44.29 | 9.01 | 43.13 | 2.37 | 91.2 | 8.8 | 0 | 0 | 0.75 | 10 | 40 | 600 | 57.2 | fuelvolume l08,)une 2013 Papes 311-318
59 | 8.43 | 69.4 | 19.27 | 2.9 | 44.29 | 9.01 | 43.13 | 2.37 | 91.2 | 8.8 | 0 | 0 | 0.5 | 10 | 40 | 500 | 56.6 | f-tel Volu me 108, 4une 2013 Pages 311-318
60 | 8.43 | 69.4 | 19.27 | 2.9 | 44.29 | 9.01 | 43.13 | 2.37 | 91.2 | 8.8 | 0 | 0 | 0.5 | 10 | 50 | 500 | 61.2 | Fuel Volume 108, June
61 | 8.43 | 69.4 | 19.27 | 2.9 | 44.29 | 9.01 | 43.13 | 2.37 | 91.2 | 8.8 | 0 | 0 | 0.25 | 10 | 40 | 400 | 50.2 | Celvolumel08,)une 2013 Papes 311-318
62 | 8.43 | 69.4 | 19.27 | 2.9 | 44.29 | 9.01 | 43.13 | 2.37 | 91.2 | 8.8 | 0 | 0 | 0.75 | 10 | 60 | 600 | 68.3 | CeVolumel08,J 2013 Pages 311-318
63 | 8.43 | 69.4 | 19.27 | 2.9 | 44.29 | 9.01 | 43.13 | 2.37 | 91.2 | 8.8 | 0 | 0 | 0.5 | 10 | 50 | 400 | 60.8 | fuelVolumel08Nune 2013, Pages 311-318
64 | 8.43 | 69.4 | 19.27 | 2.9 | 44.29 | 9.01 | 43.13 | 2.37 | 91.2 | 8.8 | 0 | 0 | 0.75 | 10 | 50 | 500 | 61.3 | CeVolumel08,J 2013 Pages 311-318
65 | 8.43 | 69.4 | 19.27 | 2.9 | 44.29 | 9.01 | 43.13 | 2.37 | 91.2 | 8.8 | 0 | 0 | 0.75 | 10 | 60 | 400 | 62.9 | Fuel Volume 108, June 2013 Papes 311-318
66 | 8.43 | 69.4 | 19.27 | 2.9 | 44.29 | 9.01 | 43.13 | 2.37 | 91.2 | 8.8 | 0 | 0 | 0.5 | 10 | 50 | 500 | 61.1 | Fuel Volume 108, June 2013 Papes 311-318
67 | 8.43 | 69.4 | 19.27 | 2.9 | 44.29 | 9.01 | 43.13 | 2.37 | 91.2 | 8.8 | 0 | 0 | 0.5 | 10 | 50 | 500 | 61.3 | fuelvolume l08,)une 2013 Papes 311-318
68 | 8.43 | 69.4 | 19.27 | 2.9 | 44.29 | 9.01 | 43.13 | 2.37 | 91.2 | 8.8 | 0 | 0 | 0.5 | 10 | 50 | 500 | 61.3 | f-ned Volu me 108, 4une 2013 Papes 311-318
69 | 8.43 | 69.4 | 19.27 | 2.9 | 44.29 | 9.01 | 43.13 | 2.37 | 91.2 | 8.8 | 0 | 0 | 0.5 | 10 | 60 | 500 | 64.1 | 2„,°„„„,{, ,
70 | 8.43 | 69.4 | 19.27 | 2.9 | 44.29 | 9.01 | 43.13 | 2.37 | 91.2 | 8.8 | 0 | 0 | 0.5 | 10 | 50 | 500 | 61.3 | fuelvolume l08,)une 2013 Papes 311-318
71 | 8.43 | 69.4 | 19.27 | 2.9 | 44.29 | 9.01 | 43.13 | 2.37 | 91.2 | 8.8 | 0 | 0 | 0.25 | 10 | 40 | 600 | 55.2 | f-tel Volu me 108, 4une 2013 Pages 311-318
72 | 8.43 | 69.4 | 19.27 | 2.9 | 44.29 | 9.01 | 43.13 | 2.37 | 91.2 | 8.8 | 0 | 0 | 0.75 | 10 | 40 | 400 | 55.3 | Fuel Volume 108, June
73 | 8.43 | 69.4 | 19.27 | 2.9 | 44.29 | 9.01 | 43.13 | 2.37 | 91.2 | 8.8 | 0 | 0 | 0.25 | 10 | 50 | 500 | 56.9 | Celvolumel08,)une 2013 Papes 311-318
74 | 8.43 | 69.4 | 19.27 | 2.9 | 44.29 | 9.01 | 43.13 | 2.37 | 91.2 | 8.8 | 0 | 0 | 0.5 | 10 | 50 | 600 | 62.2 | CeVolumel08,J 2013 Pages 311-318
75 | 8.43 | 69.4 | 19.27 | 2.9 | 44.29 | 9.01 | 43.13 | 2.37 | 91.2 | 8.8 | 0 | 0 | 0.25 | 10 | 60 | 600 | 64.1 | fuelVolumel08Nune 2013, Pages 311-318
76 | 4.01 | 79.61 | 10.38 | 6 | 50.61 | 7.31 | 24.75 | 6.68 | 84.32 | 15.47 | 0 | 0 | 0.5 | 10 | 25 | 600 | 64 | ecrnoi. zoi9, zz4, 4s - 152
77 | 4.01 | 79.61 | 10.38 | 6 | 50.61 | 7.31 | 24.75 | 6.68 | 84.32 | 15.47 | 0 | 0 | 0.5 | 10 | 33 | 600 | 68 | +•<r»oI. 2019, 274, 14S - 152
78 | 4.01 | 79.61 | 10.38 | 6 | 50.61 | 7.31 | 24.75 | 6.68 | 84.32 | 15.47 | 0 | 0 | 0.5 | 10 | 50 | 600 | 72 | ••r••i zoł9, z74, t4s 152
79 | 4.01 | 79.61 | 10.38 | 6 | 50.61 | 7.31 | 24.75 | 6.68 | 84.32 | 15.47 | 0 | 0 | 0.5 | 10 | 67 | 600 | 76 | +•rr»oI. 2019, 274, 145- 152
80 | 4.01 | 79.61 | 10.38 | 6 | 50.61 | 7.31 | 24.75 | 6.68 | 84.32 | 15.47 | 0 | 0 | 0.5 | 10 | 75 | 600 | 80 | Technol. 2019, 274, 145- 152
81 | 7.8 | 93.3 | 6.7 | 0.3 | 50.1 | 5.4 | 48.6 | 0.1 | 82.5 | 13.1 | 1.8 | 0.1 | 0.5 | 10 | 50 | 500 | 53.1 | 97, 2021, 27-36.
82 | 7.8 | 93.3 | 6.7 | 0.3 | 50.1 | 5.4 | 48.6 | 0.1 | 83.3 | 12.6 | 0.7 | 0 | 0.5 | 10 | 50 | 500
83 | 7.8 | 93.3 | 6.7 | 0.3 | 50.1 | 5.4 | 48.6 | 0.1 | 69 | 5 | 32.7 | 0 | 0.5 | 10 | 50 | 500 | 37.9 | ", /„',21t,7Î„""’
84 | 7.8 | 93.3 | 6.7 | 0.3 | 50.1 | 5.4 | 48.6 | 0.1 | 81 | 11.4 | 0.6 | 0.1 | 0.5 | 10 | 50 | 500 | 51.6 | 97,2021,2736.
85 | 7.8 | 93.3 | 6.7 | 0.3 | 50.1 | 5.4 | 48.6 | 0.1 | 87.8 | 9.5 | 0 | 0 | 0.5 | 10 | 50 | 500 | 66.3 | ””,7 ,',21t,7/„""
86 | 3.13 | 81.5 | 13.79 | 1.58 | 49.5 | 6.43 | 42.99 | 0.07 | 84.8 | 14.55 | 0.28 | 0.14 | 0.83 | 5 | 30 | 600 | 63.86 | ^•ei. PyrOI., 107, 2014, 267-275
87 | 4.5 | 87.55 | 6.65 | 1.3 | 47.5 | 6.37 | 40.85 | 0.29 | 84.8 | 14.55 | 0.28 | 0.14 | 0.83 | 5 | 30 | 600 | 57.41 | ^•eI.ryrol., 107, 2014, 267-275
88 | 8.1 | 71.2 | 18.6 | 2.1 | 47.4 | 5.8 | 44.7 | 2.1 | 85.4 | 14.6 | 0 | 0 | 1 | 10 | 50 | 500
89 | 7.62 | 81.13 | 5.08 | 6.17 | 47.58 | 6.33 | 28.15 | 11.26 | 84.32 | 15.47 | 0 | 0 | 0.5 | 10 | 25 | 600 | 75 | „„,{ „,/ tt,',/ti0 ,
90 | 4.23 | 79.21 | 10.26 | 6.3 | 50.61 | 7.31 | 28.46 | 6.68 | 84.32 | 15.47 | 0 | 0 | 0.5 | 10 | 25 | 600 | 75 | „„„, ,o,/„,1z ,/2o
91 | 7.02 | 58.16 | 4.05 | 30.77 | 26.99 | 4.47 | 32.85 | 2.17 | 84.32 | 15.47 | 0 | 0 | 0.5 | 10 | 25 | 600 | 51 | §pĄ„, 2oz/,a11,1zatoz
92 | 12.91 | 53.45 | 8.4 | 25.24 | 32.71 | 5.38 | 51.85 | 4.85 | 38.19 | 4.94 | 47.66 | 0 | 0.5 | 10 | 5 |  | 44 | Cao et al. Fuel 2019, 246,
93 | 12.91 | 53.45 | 8.4 | 25.24 | 32.71 | 5.38 | 51.85 | 4.85 | 38.19 | 4.94 | 47.66 | 0 | 0.5 | 10 | 10 | 550 | 42.5 | ‘° " "*"”*°°’
94 | 12.91 | 53.45 | 8.4 | 25.24 | 32.71 | 5.38 | 51.85 | 4.85 | 38.19 | 4.94 | 47.66 | 0 | 0.5 | 10 | 15 | 550 | 41.5 | “° ”" "“"’“"’
95 | 12.91 | 53.45 | 8.4 | 25.24 | 32.71 | 5.38 | 51.85 | 4.85 | 38.19 | 4.94 | 47.66 | 0 | 0.5 | 10 | 20 | 550 | 40.5 | “° ' °" ”''"”'°"‘
96 | 12.91 | 53.45 | 8.4 | 25.24 | 32.71 | 5.38 | 51.85 | 4.85 | 38.19 | 4.94 | 47.66 | 0 | 0.5 | 10 | 25 | 550 | 40 | ‘° " "*"”*°"’
| Cel | Hem | Lig | VM | Ash | FC | C% | H% | O% | N% | PS | HT | PT | Tem | Yield | Vis | H/C | O/C | Calorific value | rf
Mahua seed | 37.92 | 27.33 | 14.2 | 77.05 | 2.08 | 12.63 | 52.48 | 8.69 | 34.86 | 2.62 | 1 | 100 | 500 | 40 | 51.2 | 0.08256 | 1.45 | 0.24 | 29.71 | [1]
Mahua seed | 37.92 | 27.33 | 14.2 | 77.05 | 2.08 | 12.63 | 52.48 | 8.69 | 34.86 | 2.62 | 1 | 100 | 500 | 40 | 50.15 | 0.02533 | 1.57 | 0.16 | 35.92 | [1]
Mahua seed | 37.92 | 27.33 | 14.2 | 77.05 | 2.08 | 12.63 | 52.48 | 8.69 | 34.86 | 2.62 | 1 | 100 | 500 | 40 | 53.25 | 0.03058 | 1.58 | 0.17 | 35.61 | [1]
Mahua seed | 37.92 | 27.33 | 14.2 | 77.05 | 2.08 | 12.63 | 52.48 | 8.69 | 34.86 | 2.62 | 1 | 100 | 500 | 40 | 49.65 | 0.03189 | 1.45 | 0.18 | 34.32 | [1]
Date seed | 64.5 | 14 | 8 | 81.15 | 5.17 | 7.63 | 70.91 | 10.5 | 16.59 | 1.69 | 0.1 | 16 | 500 | 25 | 68.5 | 0.00142 |  |  | 29.06 | [2]
Syrup waste | 69 | 12 | 8 | 67.24 | 10.13 | 14.07 | 67.23 | 7.91 | 22.13 | 2.5 | 0.1 | 16 | 500 | 25 | 58.6 | 0.00131 |  |  | 19.29 | [2]
Bamboo torrefaction | 62.33 | 14.44 | 13.01 | 75.19 | 2.52 | 17.69 | 49.23 | 2.95 | 47.5 | 0.32 | 3.35 | 22 | 250 | 20 | 12 | 0.00179 |  |  |  | [3]
Bamboo torrefaction | 62.33 | 14.44 | 13.01 | 75.19 | 2.52 | 17.69 | 49.23 | 2.95 | 47.5 | 0.32 | 3.35 | 22 | 300 | 20 | 28 | 0.00207 |  |  |  | [3]
Bamboo torrefaction | 62.33 | 14.44 | 13.01 | 75.19 | 2.52 | 17.69 | 49.23 | 2.95 | 47.5 | 0.32 | 3.35 | 22 | 350 | 20 | 40 | 0.00364 |  |  |  | [3]
Napier Grass Stem (NGS) | 38.8 | 19.8 | 27 | 81.5 | 1.75 | 16.7 | 48.6 | 6.01 | 44.1 | 0.99 | 2 | 30 | 450 | 25 | 27.7 | 0.00245 | 4.18 | 0.67 | 25.3 | [4]
Napier Grass Stem (NGS) | 38.8 | 19.8 | 27 | 81.5 | 1.75 | 16.7 | 48.6 | 6.01 | 44.1 | 0.99 | 2 | 30 | 550 | 25 | 30.5 | 0.00267 | 3.1 | 0.59 | 25.4 | [4]
Napier Grass Stem (NGS) | 38.8 | 19.8 | 27 | 81.5 | 1.75 | 16.7 | 48.6 | 6.01 | 44.1 | 0.99 | 2 | 30 | 600 | 25 | 32.26 | 0.0027 | 2.48 | 0.49 | 28.5 | [4]
Napier Grass Stem (NGS) | 38.8 | 19.8 | 27 | 81.5 | 1.75 | 16.7 | 48.6 | 6.01 | 44.1 | 0.99 | 2 | 30 | 650 | 25 | 31.97 | 0.00279 | 2.42 | 0.46 | 28.9 | [4]
Switchgrass | 32 | 19.2 | 18.8 | 84.4 | 3.9 | 11.9 | 42 | 6.1 | 47.4 | 0.4 | 2 | 6 | 600 | 25 | 37 | 0.0092 | 2.23 | 0.56 | 36.3 | [5]
Rice husks | 34.3 | 29 | 20.9 | 62.7 | 12.7 | 15.1 | 37.86 | 5.24 | 35.32 | 0.68 | 1.5 | 180 | 550 | 40 | 48.1 | 0.00857 | 2.34 | 0.88 | 18.07 | [6]
Cassia siamea seed | 56.8 | 11.9 | 29.6 | 84 | 5.8 | 0.5 | 40.8 | 6.1 | 48.9 | 3.9 | 1.5 | 50 | 550 | 25 | 39.86 | 0.337 |  |  | 30.18 | [7]
Bael shell | 40 | 28 | 30 | 91.42 | 5.64 | 2.94 | 40.67 | 6.23 | 41.6 | 1.34 | 1 | 150 | 500 | 40 | 36.23 | 0.00368 | 1.65 | 0.56 | 19.4 | [8]
Date stones | 43.88 | 17.67 | 16.33 | 79.88 | 1.47 | 18.65 | 48.43 | 6.44 | 42.2 | 0.67 | 0.25 | 10 | 500 | 40 | 25.67 | 0.01292 | 1.71 | 0.15 | 37.38 | [9]
Hornbeam sawdust | 51.46 | 11.54 | 28 | 78.14 | 0.45 | 12.63 | 45.18 | 6.59 | 38.69 | 0.05 | 5 | 30 | 550 | 15 | 29.83 | 0.0008 |  |  |  | [10]
Tunisian AS | 26 | 29 | 28 |  | 2.71 |  | 45.64 | 6.19 | 45.43 | 0.5 | 0.84 | 10 | 437 | 50 | 63 | 0.8368 | 1.47 | 0.35 | 27.4 | [11]
Spanish AS | 37.4 | 31.2 | 27.5 |  | 0.55 |  | 50.5 | 6.58 | 42.65 | 0.21 | 0.84 | 10 | 437 | 50 | 40 | 0.0019 | 1.52 | 0.69 | 14.1 | [11]
Turkish AS | 50.7 | 28.7 | 20.4 |  | 3.3 |  | 47.7 | 6 | 41.6 | 1.1 | 0.84 | 10 | 437 | 50 | 47 |  | 1.62 | 0.33 |  | [11]
Brunei rice husks | 41.52 | 14.04 | 33.67 | 68.25 | 14.83 | 16.92 | 39.48 | 5.71 | 54.12 | 0.67 | 0.85 | 25 | 450 | 25 | 38.29 | 0.00165 | 5.33 | 2.11 | 28.71 | [12]
Brunei rice husks | 41.52 | 14.04 | 33.67 | 68.25 | 14.83 | 16.92 | 39.48 | 5.71 | 54.12 | 0.67 | 0.85 | 25 | 450 | 25 | 39.98 | 0.00174 | 6.83 | 2.56 | 30.01 | [12]
Brunei rice husks | 41.52 | 14.04 | 33.67 | 68.25 | 14.83 | 16.92 | 39.48 | 5.71 | 54.12 | 0.67 | 0.85 | 25 | 450 | 25 | 39.59 | 0.00158 | 6.05 | 2.19 | 31.79 | [12]
Brunei rice husks | 41.52 | 14.04 | 33.67 | 68.25 | 14.83 | 16.92 | 39.48 | 5.71 | 54.12 | 0.67 | 0.85 | 25 | 450 | 25 | 38.29 | 0.00166 | 5 | 1.85 | 33.02 | [12]
Brunei rice husks | 41.52 | 14.04 | 33.67 | 68.25 | 14.83 | 16.92 | 39.48 | 5.71 | 54.12 | 0.67 | 0.85 | 25 | 450 | 25 | 39.61 | 0.00177 | 3.82 | 1.35 | 38.53 | [12]
Wood | 39 | 21.3 | 23.8 | 84.3 | 2.7 | 13 | 51.3 | 5.7 | 40.5 | 0.21 | 1 | 30 | 550 | 40 | 68 | 0.0161 | 1.52 | 0.46 | 24 | [13]
Straw | 38.4 | 24.2 | 17 | 75.8 | 5.8 | 18.5 | 45.7 | 6 | 40.9 | 1.4 | 1 | 30 | 550 | 40 | 60 | 0.025 | 1.55 | 0.41 | 23.7 | [13]
Lignin | 8 | 4 | 79 | 61.2 | 12.1 | 26.7 | 57.8 | 5.7 | 23.6 | 1.2 | 1 | 30 | 550 | 40 | 47 | 0.0094 | 1.46 | 0.28 | 29.7 | [13]
Lignin | 8 | 4 | 79 | 61.2 | 12.1 | 26.7 | 57.8 | 5.7 | 23.6 | 1.2 | 1 | 30 | 550 | 40 | 47 | 0.1021 | 1.46 | 0.28 | 29.7 | [13]
Algae | 9 | 17 | 14 | 67.1 | 29.1 | 6.5 | 33.6 | 5.1 | 28.2 | 3.3 | 1 | 30 | 550 | 40 | 65 | 0.1009 | 1.45 | 0.36 | 25.7 | [13]
Laurus nobilis L. | 22.84 | 44.01 | 27.61 | 69.24 | 10.53 | 10.28 | 48.97 | 6.38 | 41.63 | 3.02 | 0.85 | 10 | 500 | 40 | 21.91 | 0.06911 | 1.4 | 0.19 | 31.04 | [14]
Spruce wood | 49.8 | 21 | 27.1 | 70.2 | 2.1 | 28.3 | 49.5 | 6.2 | 41.2 | 0.4 | 0.25 | 20 | 800 | 40 | 39.7 | 0.1912 |  |  | 34.3 | [15]
Manilkara zapota seeds | 34.03 | 26.55 | 7.61 | 25.32 | 0.76 | 61.5 | 52.59 | 3.58 | 41.46 | 2.37 | 0.5 | 80 | 500 | 30 | 45.22 | 0.0721 |  |  | 25.16 | [16]
Manilkara zapota seeds | 34.03 | 26.55 | 7.61 | 25.32 | 0.76 | 61.5 | 52.59 | 3.58 | 41.46 | 2.37 | 0.5 | 80 | 500 | 30 | 35.63 | 0.03716 |  |  | 42.21 | [16]
Manilkara zapota seeds | 34.03 | 26.55 | 7.61 | 25.32 | 0.76 | 61.5 | 52.59 | 3.58 | 41.46 | 2.37 | 0.5 | 80 | 500 | 30 | 35.62 | 0.0384 |  |  | 41.1 | [16]
Manilkara zapota seeds | 34.03 | 26.55 | 7.61 | 25.32 | 0.76 | 61.5 | 52.59 | 3.58 | 41.46 | 2.37 | 0.5 | 80 | 500 | 30 | 37.98 | 0.04046 |  |  | 40.38 | [16]
Manilkara zapota seeds | 34.03 | 26.55 | 7.61 | 25.32 | 0.76 | 61.5 | 52.59 | 3.58 | 41.46 | 2.37 | 0.5 | 80 | 500 | 30 | 41.62 | 0.0439 |  |  | 38.2 | [16]
Sugarcane bagasse | 45 | 25 | 22.5 | 72.8 | 4 | 17.2 | 43.7 | 5.1 | 46.5 | 0.1 | 6 | 10 | 400 | 25 | 7.8 | 0.04813 | 1.57 | 0.33 | 29.1 | [17]
Sugarcane bagasse | 45 | 25 | 22.5 | 72.8 | 4 | 17.2 | 43.7 | 5.1 | 46.5 | 0.1 | 6 | 10 | 450 | 25 | 7.2 | 0.02644 | 1.19 | 0.22 | 31.1 | [17]
Sugarcane bagasse | 45 | 25 | 22.5 | 72.8 | 4 | 17.2 | 43.7 | 5.1 | 46.5 | 0.1 | 6 | 10 | 500 | 25 | 6.8 | 0.02515 | 1.43 | 0.19 | 33.4 | [17]
Oat hulls | 40 | 33.5 | 18.5 | 56.4 | 2.4 | 26.4 | 40.6 | 6 | 49.9 | 1.1 | 6 | 10 | 400 | 25 | 9.3 | 0.04107 | 1.46 | 0.19 | 33.1 | [17]
Oat hulls | 40 | 33.5 | 18.5 | 56.4 | 2.4 | 26.4 | 40.6 | 6 | 49.9 | 1.1 | 6 | 10 | 450 | 25 | 7.6 | 0.0392 | 1.36 | 0.18 | 33.2 | [17]
Oat hulls | 40 | 33.5 | 18.5 | 56.4 | 2.4 | 26.4 | 40.6 | 6 | 49.9 | 1.1 | 6 | 10 | 500 | 25 | 7.5 | 0.03784 | 1.37 | 0.17 | 33.5 | [17]
Palm shell | 27.7 | 21.6 | 44 | 18 | 2 | 72.5 | 15.1 | 9.08 | 75.68 | 0.15 | 2 | 10 | 500 | 50 | 47.43 | 0.0019 |  |  | 29.61 | [18]
EFB | 51.2 | 22.5 | 21.3 | 40 | 12.8 | 41.7 | 14.97 | 12 | 73.2 | 0.72 | 2 | 10 | 500 | 50 | 45.75 | 0.0017 |  |  | 32.6 | [18]
Mesocarp fiber | 23.7 | 30.5 | 27.3 | 52 | 4.3 | 30.6 | 15.29 | 10.2 | 74.01 | 0.54 | 2 | 10 | 500 | 50 | 43.87 | 0.0015 |  |  | 27.97 | [18]
Pine chips | 52.9 | 9.6 | 26 |  | 0.5 |  | 49.5 | 6 | 43.9 | 0.06 | 12.8 | 100 | 500 | 25 | 50.4 | 0.1256 |  |  |  | [19]
Sugarcane bagasse | 43.1 | 35.8 | 21.1 | 82.1 | 1.6 | 16.3 | 49.6 | 6 | 43.8 | 0.5 | 2.8 | 12 | 500 | 20 | 43.2 | 0.14108 | 1.42 | 0.52 | 22.4 | [20]
Sugarcane bagasse | 43.1 | 35.8 | 21.1 | 82.1 | 1.6 | 16.3 | 49.6 | 6 | 43.8 | 0.5 | 2.8 | 12 | 500 | 40 | 43.2 | 0.03191 | 1.42 | 0.52 | 22.4 | [20]
Sugarcane bagasse | 43.1 | 35.8 | 21.1 | 82.1 | 1.6 | 16.3 | 49.6 | 6 | 43.8 | 0.5 | 2.8 | 12 | 500 | 60 | 43.2 | 0.01322 | 1.42 | 0.52 | 22.4 | [20]
Sugarcane bagasse | 43.1 | 35.8 | 21.1 | 82.1 | 1.6 | 16.3 | 49.6 | 6 | 43.8 | 0.5 | 2.8 | 12 | 500 | 80 | 43.2 | 0.00626 | 1.42 | 0.52 | 22.4 | [20]
Miscanthus | 36.94 | 28.91 | 10.31 | 80.57 | 1.37 | 18.06 | 47 | 6.44 | 45.63 | 0.44 | 5 | 10 | 500 | 25 | 45 | 0.04517 | 1.46 | 0.41 | 25.38 | [21]
Miscanthus | 36.25 | 29.2 | 9.51 | 80.06 | 1.83 | 18.1 | 46.8 | 6.45 | 45.74 | 0.47 | 5 | 10 | 500 | 25 | 51 | 0.01617 | 1.5 | 0.5 | 23.42 | [21]
Switchgrass bomaster | 34.33 | 28.84 | 8.84 | 79.76 | 2.02 | 18.22 | 48.02 | 6.71 | 44.19 | 0.52 | 5 | 10 | 500 | 25 | 48 | 0.02367 | 1.51 | 0.38 | 26.62 | [21]
Switchgrass Kanlow | 36.27 | 31.56 | 9.27 | 80.59 | 1.21 | 17.03 | 47.03 | 6.45 | 45.46 | 0.53 | 5 | 10 | 500 | 25 | 48 | 0.01633 | 1.32 | 0.42 | 24.5 | [21]
Laurel | 22.84 | 44.01 | 27.61 | 69.24 | 10.53 | 10.28 | 48.97 | 6.38 | 41.63 | 3.02 | 0.85 | 10 | 500 | 40 | 21.91 | 0.06911 | 1.4 | 0.19 | 31.04 | [14]
Beech | 46 | 22.5 | 21 | 85.9 | 0.7 | 13.4 | 46.9 | 6.2 | 45.9 | 0.3 | 1 | 3 | 470 | 40 | 62.7 |  | 2.06 | 0.93 | 23.4 | [22]
Spruce | 47.4 | 22.8 | 29 | 83.5 | 0.4 | 16.1 | 48.3 | 6.3 | 44.6 | 0.4 | 1 | 3 | 470 | 40 | 62.7 |  | 2.04 | 0.89 | 24 | [22]
Iroko | 48.2 | 16.6 | 26.2 | 70.4 | 3.5 | 26.1 | 43.9 | 5.3 | 46.9 | 4 | 1 | 3 | 470 | 40 | 50.6 |  | 2.36 | 1.06 | 25.6 | [22]
Albizia | 45.7 | 18 | 25.2 | 72.7 | 1.8 | 25.5 | 46.4 | 5.8 | 45.5 | 0.6 | 1 | 3 | 470 | 40 | 54.7 |  | 2.12 | 0.9 | 25.2 | [22]
Corn cob | 40.4 | 35.3 | 19 | 80.6 | 1.2 | 18.2 | 43.6 | 5.8 | 48.6 | 0.7 | 1 | 3 | 470 | 40 | 56.2 |  | 2.52 | 1.05 | 25.6 | [22]
RAW-Py |  |  |  | 74.5 | 11.6 | 13.9 | 46.6 | 6.5 | 46 | 0.9 | 0.21 | 5 | 500 |  | 52.1 |  | 3.07 | 1.25 | 31.23 | [23]
AP-Py |  |  |  | 70 | 14.1 | 16 | 52.3 | 5.9 | 40.6 | 1.2 | 0.21 | 5 | 500 |  | 46 |  | 2.63 | 1.12 | 31.45 | [23]
GP-Py |  |  |  | 53.8 | 19.5 | 26.7 | 69.8 | 5.6 | 23 | 1.6 | 0.21 | 5 | 500 |  | 30.5 |  | 1.32 | 0.38 | 31.16 | [23]
RAW-Py |  |  |  | 76.4 | 5.4 | 18.2 | 49 | 6.3 | 44.4 | 0.3 | 0.21 | 5 | 500 |  | 55.4 |  | 2.78 | 1.14 | 32.94 | [23]
AP-Py |  |  |  | 73.5 | 5.7 | 20.8 | 54 | 5.9 | 39.5 | 0.6 | 0.21 | 5 | 500 |  | 51.8 |  | 2.23 | 0.89 | 31.79 | [23]
GP-Py |  |  |  | 46.8 | 9.6 | 43.6 | 71.5 | 5.6 | 22.3 | 0.5 | 0.21 | 5 | 500 |  | 25 |  | 1.65 | 0.54 | 33.09 | [23]
Sugarcane bagasse | 30.71 | 31.43 | 21.12 | 80.58 | 1.8 | 17.62 | 49 | 5.67 | 42.87 | 0.51 | 0.42 |  | 300 | 40 | 20.1 |  |  |  |  | [24]
Sugarcane bagasse | 30.71 | 31.43 | 21.12 | 80.58 | 1.8 | 17.62 |  |  |  |  | 0.42 |  | 300 |  | 19.9 |  |  |  |  | [24]
Sugarcane bagasse | 30.71 | 31.43 | 21.12 | 80.58 | 1.8 | 17.62 |  |  |  |  | 0.42 |  | 300 |  | 19.7 |  |  |  |  | [24]
Sugarcane bagasse | 30.71 | 31.43 | 21.12 | 80.58 | 1.8 | 17.62 |  |  |  |  | 0.42 |  | 300 |  | 19.3 |  |  |  |  | [24]
Sugarcane bagasse | 30.71 | 31.43 | 21.12 | 80.58 | 1.8 | 17.62 |  |  |  |  | 0.42 |  | 400 |  | 30 |  |  |  |  | [24]
Sugarcane bagasse | 30.71 | 31.43 | 21.12 | 80.58 | 1.8 | 17.62 |  |  |  |  | 0.42 |  | 400 |  | 29.1 |  |  |  |  | [24]
Sugarcane bagasse | 30.71 | 31.43 | 21.12 | 80.58 | 1.8 | 17.62 |  |  |  |  | 0.42 |  | 400 |  | 27.8 |  |  |  |  | [24]
Sugarcane bagasse | 30.71 | 31.43 | 21.12 | 80.58 | 1.8 | 17.62 |  |  |  |  | 0.42 |  | 400 |  | 25.5 |  |  |  |  | [24]
Sugarcane bagasse | 30.71 | 31.43 | 21.12 | 80.58 | 1.8 | 17.62 |  |  |  |  | 0.42 |  | 500 |  | 31.9 |  |  |  |  | [24]
Sugarcane bagasse | 30.71 | 31.43 | 21.12 | 80.58 | 1.8 | 17.62 |  |  |  |  | 0.42 |  | 500 |  | 32.6 |  |  |  |  | [24]
Sugarcane bagasse | 30.71 | 31.43 | 21.12 | 80.58 | 1.8 | 17.62 |  |  |  |  | 0.42 |  | 500 |  | 33.8 |  |  |  |  | [24]
Sugarcane bagasse | 30.71 | 31.43 | 21.12 | 80.58 | 1.8 | 17.62 |  |  |  |  | 0.42 |  | 500 |  | 35.7 |  |  |  |  | [24]
CK |  |  |  | 82.29 | 0.55 | 17.16 | 49.63 | 5.92 | 43.81 | 0.09 | 8 | 30 | 650 | 40 | 48.94 |  |  |  |  | [25]
Al2O3 |  |  |  | 82.29 | 0.55 | 17.16 | 49.63 | 5.92 | 43.81 | 0.09 | 8 | 30 | 650 | 40 | 40.16 |  |  |  |  | [25]
Euphorbia rigida |  |  |  | 78.56 | 6.701 | 14.74 | 53.6 | 8.3 | 35.9 | 2.2 | 0.55 | 7 | 500 | 40 | 31.05 |  | 1.68 | 0.11 |  | [26]
S.dimorphus microalgae |  |  |  | 51.45 | 17.33 | 31.13 | 52.6 | 6.21 | 31.92 | 8.75 | 0.2 | 10 | 500 | 40 | 39.53 |  | 1.33 | 0.11 | 28.52 | [27]
Safflower seed |  |  |  | 85.68 | 2.33 | 11.98 | 60.46 | 9.08 | 27.36 | 3.1 | 0.64 | 5 | 500 | 40 | 43.7 |  | 1.69 | 0.12 | 41.09 | [28]
Safflower seed |  |  |  | 85.68 | 2.33 | 11.98 | 60.46 | 9.08 | 27.36 | 3.1 | 1.2 | 5 | 500 | 40 | 39.07 |  | 2.39 | 0.12 | 38.51 | [28]
Hornbeam shell | 38 | 29 | 29 | 80.67 | 9.742 | 9.589 | 41.78 | 5.36 | 52.26 | 0.6 | 0.75 | 50 | 550 | 40 | 23.75 | 0.00148 | 4.54 | 0.08 | 30 | [29]
Olive residue | 30.12 | 25.2 | 44.1 | 78.75 | 4.139 | 17.11 | 44.82 | 5.08 | 49.18 | 0.92 | 1.29 | 7 | 500 | 40 | 32.7 |  | 3.84 | 0.1 | 31.6 | [30]
Olive residue |  |  |  | 78.75 | 4.139 | 17.11 | 44.82 | 5.08 | 49.18 | 0.92 | 1.29 | 7 | 500 | 40 | 39.19 |  | 3.79 | 0.1 | 32.14 | [30]
Soybean cake |  |  |  | 78.15 | 6.145 | 15.71 | 55.89 | 6.57 | 28.25 | 9.29 | 1.05 | 5 | 550 | 40 |  |  | 3.97 | 0.1 |  | [31]
Soybean cak |  |  |  | 78.15 | 6.145 | 15.71 | 55.89 | 6.57 | 28.25 | 9.29 | 1.05 | 5 | 550 | 40 |  |  | 4.25 | 0.1 |  | [31]
Lemon grass | 43.16 | 30.31 | 17.02 | 64.65 | 8.643 | 26.71 | 39.34 | 5.81 | 53.3 | 1.54 | 0.85 | 45 | 450 | 40 | 40.67 | 0.00717 | 9.58 | 0.1 | 17.2 | [32]
Sunflower-extracted bagasse |  |  |  | 82.53 | 6.421 | 11.05 | 53.2 | 7.1 | 31.7 | 8 | 0.64 | 7 | 550 |  | 21.5 |  |  |  |  | [33]
Sunflower-extracted bagasse |  |  |  | 82.53 | 6.421 | 11.05 | 53.2 | 7.1 | 31.7 | 8 | 0.63 | 7 | 550 |  | 21.98 |  |  |  |  | [33]
Soybean cake | 22 | 13 | 60 | 69.28 | 6.3 | 14.92 | 41.7 | 6.17 | 44.99 | 7.14 | 0.5 | 50 | 400 | 50 | 30.2 | 0.08012 | 2.39 | 0.09 | 33.6 | [34]
Pine barks | 25 | 15 | 45 | 72 | 1.3 | 26.67 | 50.18 | 5.41 | 43.96 | 0.45 | 0.5 | 40 | 450 | 50 | 29 |  | 5.32 | 0.09 | 31.03 | [35]
Rapeseed | 42 | 35 | 20 | 86.04 | 5.73 | 8.23 | 52.25 | 8.06 | 35.78 | 3.91 | 1.3 | 40 | 500 | 50 | 34 | 0.03947 | 1.9 | 0.1 | 38.4 | [36]
Rapeseed |  |  |  | 81.7 | 5.5 | 7.9 | 62.1 | 9.1 | 24.9 | 3.9 | 0.9 | 30 | 550 | [6 empty] | [36]
Rapeseed |  |  |  | 81.7 | 5.5 | 7.9 | 62.1 | 9.1 | 24.9 | 3.9 | 0.9 | 30 | 550 | [6 empty] | [36]
Rapeseed |  |  |  | 81.7 | 5.5 | 7.9 | 62.1 | 9.1 | 24.9 | 3.9 | 0.9 | 300 | 550 |  |  |  | 2.26 | 0.12 | 38.4 | [37]
Rape seed |  |  |  | 81.7 | 5.5 | 7.9 | 62.1 | 9.1 | 24.9 | 3.9 | 1.2 | 300 | 550 |  |  |  | 2.02 | 0.13 |  | [38]
Rapeseed oil cake | 28.58 | 41.4 | 4.99 | 67.31 | 6.3 | 15.8 | 45.92 | 6.21 | 40.09 | 6.9 | 1 | 5 | 400 |  |  |  | 3.44 | 0.1 | 32.85 | [39]
Rapeseed oil cake | 28.58 | 41.4 | 4.99 | 67.31 | 6.3 | 15.8 | 45.92 | 6.21 | 40.09 | 6.9 | 1 | 5 | 450 |  |  |  | 3.33 | 0.1 | 33.05 | [39]
Rapeseed oil cake | 28.58 | 41.4 | 4.99 | 67.31 | 6.3 | 15.8 | 45.92 | 6.21 | 40.09 | 6.9 | 1 | 5 | 500 |  |  |  | 2.67 | 0.1 | 33.17 | [39]
Sunflower pressed bagasse | 25 | 17 | 17 | 73.8 | 5.8 | 14.5 | 49.6 | 7.4 | 38.5 | 4.4 | 0.64 | 7 | 600 | 40 | 45 |  | 1.66 | 0.1 |  | [26]
Hazelnut shells | 28.8 | 30.4 | 42.9 | 75 | 0.7 | 17.3 | 51.3 | 5 | 43.2 | 0.5 | 0.64 | 7 | 500 | 40 | 31.2 |  | 5.16 | 0.08 |  | [40]
Miscanthus x giganteus | 49 | 27 | 22 | 71.4 | 3.3 | 18.5 | 53.15 | 6.75 | 38.41 | 1.69 | 0.5 | 50 | 550 | 40 | 20.2 |  | 5.14 | 0.1 | 30.69 | [41]
Laurel extraction residues | 22.84 | 44.01 | 27.61 | 69.24 | 10.53 | 10.28 | 48.97 | 6.38 | 41.63 | 3.02 | 0.6 | 10 | 500 | 40 |  | 0.06911 | 2.97 | 0.09 | 31.04 | [14]
OPMF | 40.12 | 20.12 | 30.33 | 66.84 | 1.4 | 27.01 | 45.38 | 10.6 | 42.04 | 1.32 | 0.19 | 10 | 550 | 30 |  | 0.00255 | 3.47 | 0.11 | 23 | [42]
PF | 45.22 | 19.22 | 31.24 | 70.33 | 5.87 | 18.97 | 41 | 6.74 | 51.24 | 0.67 | 0.19 | 10 | 550 | 30 |  | 0.00241 | 5.63 | 0.1 | 21 | [42]
Apricot kernel shell | 29.57 | 17.01 | 47.97 | 75 | 0.95 | 15.75 | 47.33 | 6.37 | 45.93 | 0.37 | 0.5 | 50 | 500 |  |  |  | 4.93 | 0.1 | 27.19 | [43]
CWS | 32.06 | 28.59 | 29.08 | 77.62 | 1.16 | 15.69 | 52.48 | 7.58 | 35.3 | 4.54 | 1 | 5 | 400 |  |  |  | 3.74 | 0.1 | 32.02 | [44]
CWS | 32.06 | 28.59 | 29.08 | 77.62 | 1.16 | 15.69 | 52.48 | 7.58 | 35.3 | 4.54 | 1 | 5 | 500 |  |  |  | 3.9 | 0.09 | 32.46 | [44]
CSS | 27.19 | 31.93 | 36.9 | 76.12 | 0.78 | 17.02 | 48.86 | 6.32 | 41.62 | 3.09 | 1 | 5 | 400 |  |  |  | 4.87 | 0.09 | 29.85 | [44]
CSS | 27.19 | 31.93 | 36.9 | 76.12 | 0.78 | 17.02 | 48.86 | 6.32 | 41.62 | 3.09 | 1 | 5 | 500 |  |  |  | 4.95 | 0.09 | 30.04 | [44]
Euphorbia rigida | 21.1 | 19 | 50.4 | 78.9 | 6.5 | 11.6 | 49.1 | 5.7 | 44 | 1.2 | 0.55 | 7 | 500 |  |  |  | 2.15 | 0.09 |  | [45]
Sesame stalk | 28.5 | 32.5 | 32.6 | 74.8 | 6.63 | 9.87 | 52.43 | 6.09 | 40.86 | 0.62 | 0.47 | 7 | 500 |  |  |  | 5.14 | 0.09 |  | [45]
WS | 31.2 | 45.2 | 18.1 | 74.2 | 6.9 | 13 | 52.9 | 6.3 | 40.4 | 0.4 | 0.5 | 7 | 300 |  |  |  | 3.96 | 0.08 | 29.89 | [46]
WS | 31.2 | 45.2 | 18.1 | 74.2 | 6.9 | 13 | 52.9 | 6.3 | 40.4 | 0.4 | 0.5 | 7 | 400 |  |  |  | 3.68 | 0.08 | 30.88 | [46]
WS | 31.2 | 45.2 | 18.1 | 74.2 | 6.9 | 13 | 52.9 | 6.3 | 40.4 | 0.4 | 0.5 | 7 | 500 |  |  |  | 3.28 | 0.09 | 32.69 | [46]
WS | 31.2 | 45.2 | 18.1 | 74.2 | 6.9 | 13 | 52.9 | 6.3 | 40.4 | 0.4 | 0.5 | 7 | 600 |  |  |  | 3.34 | 0.09 | 32.74 | [46]
WS | 31.2 | 45.2 | 18.1 | 74.2 | 6.9 | 13 | 52.9 | 6.3 | 40.4 | 0.4 | 0.5 | 7 | 700 |  |  |  | 3.17 | 0.09 | 33.19 | [46]
WS | 31.2 | 45.2 | 18.1 | 74.2 | 6.9 | 13 | 52.9 | 6.3 | 40.4 | 0.4 | 0.5 | 7 | 800 |  |  |  | 2.88 | 0.09 | 34.67 | [46]
OS | 31.6 | 49.6 | 16.6 | 75.9 | 0.1 | 17.3 | 48.5 | 6 | 45.1 | 0.4 | 0.4 | 7 | 300 |  |  |  | 5.5 | 0.08 | 25.42 | [46]
OS | 31.6 | 49.6 | 16.6 | 75.9 | 0.1 | 17.3 | 48.5 | 6 | 45.1 | 0.4 | 0.4 | 7 | 400 |  |  |  | 5.37 | 0.08 | 26.13 | [46]
OS | 31.6 | 49.6 | 16.6 | 75.9 | 0.1 | 17.3 | 48.5 | 6 | 45.1 | 0.4 | 0.4 | 7 | 500 |  |  |  | 5.07 | 0.08 | 26.94 | [46]
OS | 31.6 | 49.6 | 16.6 | 75.9 | 0.1 | 17.3 | 48.5 | 6 | 45.1 | 0.4 | 0.4 | 7 | 600 |  |  |  | 4.97 | 0.08 | 27.09 | [46]
OS | 31.6 | 49.6 | 16.6 | 75.9 | 0.1 | 17.3 | 48.5 | 6 | 45.1 | 0.4 | 0.4 | 7 | 700 |  |  |  | 5.07 | 0.08 | 26.89 | [46]
OS | 31.6 | 49.6 | 16.6 | 75.9 | 0.1 | 17.3 | 48.5 | 6 | 45.1 | 0.4 | 0.4 | 7 | 800 |  |  |  | 4.05 | 0.08 | 29.42 | [46]
Linseed seed | 14.1 |  |  | 77 | 5.6 | 10.7 | 61 | 8.5 | 28.2 | 2.3 | 1.2 | 300 | 550 |  |  |  | 2.2 | 0.1 |  | [47]
Olive bagasse | 50 | 22 | 20 | 67.2 | 4.4 | 21.6 | 53.4 | 7.5 | 37.4 | 1.7 | 0.5 | 10 | 500 | 50 | 37 | 0.05457 | 3.93 | 0.1 | 31.8 | [48]
Corncob | 36 | 26 | 17 | 79.58 | 1.49 | 11.57 | 49.32 | 5.35 | 44.7 | 0.63 | 0.5 | 40 | 500 | 50 | 40 |  | 4.49 | 0.08 | 26.22 | [49]
Onopordum acanthium L. | 42 | 14.7 | 36 | 74.3 | 7.3 | 10.5 | 47.4 | 5.3 | 45.5 | 1.8 | 0.7 | 40 | 550 |  |  |  | 3.54 | 0.1 |  | [50]
Oilseed | 42.2 | 19.4 | 34.2 | 72.6 | 4.2 | 14.7 | 53.1 | 6.2 | 39.9 | 0.8 | 0.45 | 300 | 550 |  |  |  | 3.37 | 0.1 | 33.39 | [51]
Swithgrass | 32 | 19.2 | 18.8 | 84.2 | 3.9 | 11.9 | 42 | 6.1 | 47.4 | 0.4 | 2 | 6 | 600 | 25 |  | 0.0092 | 8.88 | 0.14 | 36.3 | [5]
Rice husk | 37 | 17 | 22 | 71.47 | 7.45 | 18.39 | 48.59 | 8.27 | 40.47 | 2.67 | 0.45 | 25 | 550 | 40 | 47 |  | 8.97 | 0.18 | 24.74 | [52]
Soybean cake |  |  |  | 71.6 | 5.63 | 14.39 | 55.89 | 6.57 | 28.25 | 9.29 | 0.8 | 300 | 550 |  |  |  | 2.33 | 0.1 |  | [53]
Liquorice | 38 | 27 | 26 | 0.6 | 45.13 | 6.24 | 48.03 | 550 | 0.187 | 40 | 42 | 1.9 | 100 | 40 | 26.45 |  |  |  |  | [54]
Sesame stalk | 42 | 22 | 20 | 74.8 | 6.63 | 9.87 | 52.43 | 6.09 | 40.86 | 0.62 | 0.64 | 500 | 550 | 40 | 37.2 |  | 5.71 | 0.1 | 27 | [55]
Tobacco residues | 16.11 | 44.25 | 9.2 | 67.67 | 11.16 | 13.43 | 51.65 | 6.2 | 40.1 | 2.05 | 0.64 | 7 | 550 |  |  |  | 4.68 | 0.09 | 28.82 | [56]
Tobacco residues | 16.11 | 44.25 | 9.2 | 67.67 | 11.16 | 13.43 | 51.65 | 6.2 | 40.1 | 2.05 | 0.64 | 300 | 550 |  |  |  | 5.05 | 0.1 | 29.59 | [56]
Cotton stalk | 44 | 13 | 29 | 70.11 | 4.68 | 17.84 | 48.89 | 5.21 | 44.71 | 1.19 | 1.3 | 7 | 550 | 50 | 44 |  | 7.56 | 0.08 |  | [57]
Cotton stalk |  |  |  | 70.11 | 4.68 | 17.84 | 48.89 | 5.21 | 44.71 | 1.19 | 1.3 | 7 | 550 |  |  |  | 6.8 | 0.08 |  | [57]
Rice straw | 37 | 22 | 17 | 62.43 | 15.43 | 14.98 | 44.82 | 5.08 | 49.18 | 0.92 | 0.64 | 5 | 550 | 50 | 35 |  | 4.71 | 0.09 | 28.53 | [58]
Rice straw |  |  |  | 62.43 | 15.43 | 14.98 | 44.82 | 5.08 | 49.18 | 0.92 | 0.64 | 5 | 550 |  |  |  | 4.67 | 0.09 | 28.61 | [58]
Corn stalks | 36 | 20 | 17 | 67.39 | 10.81 | 13.75 | 50.02 | 6.21 | 42.38 | 1.39 | 1 | 500 | 500 | 50 | 30 |  | 4.49 | 0.1 | 29.74 | [59]
Eremurus spectabilis. | 38.5 | 20.5 | 30.1 |  | 4.6 |  | 39.27 | 6.54 | 52.91 | 1.28 | 0.19 | 50 | 350 |  |  |  | 8.18 | 0.1 | 22.11 | [60]
Eremurus spectabilis. | 38.5 | 20.5 | 30.1 |  | 4.6 |  | 39.27 | 6.54 | 52.91 | 1.28 | 0.19 | 50 | 450 |  |  |  | 7.7 | 0.09 | 22.56 | [60]
Eremurus spectabilis. | 38.5 | 20.5 | 30.1 |  | 4.6 |  | 39.27 | 6.54 | 52.91 | 1.28 | 0.19 | 50 | 550 |  |  |  | 6.68 | 0.09 | 23.79 | [60]
Sun ower-pressed bagasse |  |  |  | 76.1 | 7.4 | 10.7 | 49.81 | 6.22 | 39.1 | 4.87 | 1.3 | 300 | 550 |  |  |  | 3.22 | 0.1 | 32.87 | [61]
Avocado seeds | 27 | 51 | 4.37 |  |  |  | 41.98 | 6.77 | 50.58 | 0.66 | 0.19 | 50 | 400 | 40 | 70 |  | 3.45 | 0.12 | 36.08 | [62]
Avocado seeds | [6 empty] | 41.98 | 6.77 | 50.58 | 0.66 | 0.19 | 50 | 500 |  |  |  | 5.42 | 0.09 | 26.61 | [62]
Avocado seeds | [6 empty] | 41.98 | 6.77 | 50.58 | 0.66 | 0.19 | 50 | 600 |  |  |  | 7.87 | 0.16 | 28.26 | [62]
Apricot pulp | 23 | 30 | 3.7 | 71.9 | 4.7 | 13 | 51.4 | 5.7 | 40.2 | 2.5 | 1.05 | 5 | 550 | 40 | 30.2 |  | 6.78 | 0.1 | 24.44 | [63]
Peach pulp | 46 | 14 | 33 | 70.2 | 2.4 | 18 | 45.6 | 6.9 | 46.5 | 0.9 | 1.05 | 5 | 550 | 40 | 19 |  | 8.2 | 0.1 | 22.27 | [63]
Apricot pulp |  |  |  | 71.9 | 4.7 | 13 | 51.4 | 5.7 | 40.2 | 2.5 | 1.05 | 5 | 550 |  |  |  | 5.65 | 0.1 | 26.82 | [63]
Peach pulp |  |  |  | 70.2 | 2.4 | 18 | 45.6 | 6.9 | 46.5 | 0.9 | 1.05 | 5 | 550 |  |  |  | 6.44 | 0.1 | 25.76 | [63]
Pistacia khinjuk seed | 26.9 | 27.7 | 11.8 | 82.5 | 3.7 | 7.3 | 60.81 | 10.2 | 25.95 | 3.09 | 0.7 | 300 | 600 |  |  |  | 2.39 | 0.13 | 39.84 | [64]
PGSC |  |  |  | 74.58 | 2.72 | 19.2 | 44 | 5.46 | 48.8 | 1.61 | 0.2 | 40 | 550 |  |  |  | 6.81 | 0.09 | 29.45 | [65]
MFSC |  |  |  | 76.83 | 1.17 | 18.2 | 47.5 | 5.43 | 45.9 | 1.15 | 0.2 | 40 | 550 |  |  |  | 5.81 | 0.09 | 32.63 | [65]
Paulownia wood | 44.25 | 24.79 | 22.61 | 71.8 | 1.06 | 20.64 | 44.73 | 6.12 | 48.28 | 0.87 | 0.7 | 50 | 550 |  |  |  | 4.58 | 0.1 | 28.6 | [66]
Pomegranate seeds | 26.98 | 25.52 | 39.67 | 78.71 | 1.83 | 14.08 | 49.65 | 7.54 | 38.13 | 4.03 | 3.2 | 5 | 400 |  |  |  | 4.75 | 0.1 | 34.76 | [67]
Pomegranate seeds | 26.98 | 25.52 | 39.67 | 78.71 | 1.83 | 14.08 | 49.65 | 7.54 | 38.13 | 4.03 | 3.2 | 5 | 500 |  |  |  | 4.15 | 0.09 | 34.47 | [67]
Pomegranate seeds | 26.98 | 25.52 | 39.67 | 78.71 | 1.83 | 14.08 | 49.65 | 7.54 | 38.13 | 4.03 | 3.2 | 5 | 600 |  |  |  | 4.17 | 0.09 | 34.19 | [67]
Pomegranate seeds | 26.98 | 25.52 | 39.67 | 78.71 | 1.83 | 14.08 | 49.65 | 7.54 | 38.13 | 4.03 | 3.2 | 5 | 800 |  |  |  | 3.74 | 0.09 | 33.96 | [67]
Xanthium strumarium. | 40.89 | 21.32 | 26.19 |  | 4.913 |  | 43.69 | 5.98 | 49.4 | 0.94 | 0.19 | 50 | 350 |  |  |  | 6.52 | 0.09 | 24.35 | [68]
Xanthium strumarium. | 40.89 | 21.32 | 26.19 |  | 4.913 |  | 43.69 | 5.98 | 49.4 | 0.94 | 0.19 | 50 | 450 |  |  |  | 7.21 | 0.09 | 22.83 | [68]
Xanthium strumarium. | 40.89 | 21.32 | 26.19 |  | 4.913 |  | 43.69 | 5.98 | 49.4 | 0.94 | 0.19 | 50 | 550 |  |  |  | 5.68 | 0.08 | 24.61 | [68]
Parinari polyandra Benth fruit shell |  |  |  | 78.2 | 4.7 | 17.1 | 48.04 | 5.76 | 43.53 | 2.13 | 2 | 25 | 375 | [6 empty] | [69]
Parinari polyandra Benth fruit shell |  |  |  | 78.2 | 4.7 | 17.1 | 48.04 | 5.76 | 43.53 | 2.13 | 2 | 25 | 450 | [6 empty] | [69]
Parinari polyandra Benth fruit shell |  |  |  | 78.2 | 4.7 | 17.1 | 48.04 | 5.76 | 43.53 | 2.13 | 2 | 25 | 550 | [6 empty] | [69]
JCC |  |  |  |  | 6.93 |  | 45.5 | 6.7 | 45.33 | 2.47 | 0.65 | 5 | 550 | 40 |  | 0.00436 | 7.37 | 0.15 | 24.91 | [70]
Dried Spirulina Sp. |  |  |  | 65.48 | 13.99 | 12.08 | 39.26 | 6.11 | 47.41 | 6.65 | 0.75 | 8 | 550 |  |  |  | 9.45 | 0.13 | 21.68 | [71]
Pistachio soft shell |  |  |  | 67.85 | 14.21 | 8.69 | 45.53 | 5.56 | 47.17 | 1.74 | 0.8 | 50 | 450 |  |  |  | 1.64 | 0.09 | 33.78 | [72]
Sunflower-oil cake |  |  |  | 76.1 | 7.4 | 10.7 | 59.81 | 6.22 | 29.1 | 4.87 | 0.64 | 5 | 550 |  |  |  | 3.57 | 0.1 | 32.15 | [73]
Euphorbia macroclada |  |  |  | 73.65 | 6 | 12.25 | 46.3 | 5.8 | 46.1 | 1.8 | 0.47 | 7 | 550 |  |  |  | 2.95 | 0.1 | 34.47 | [74]
Sun ower-pressed bagasse |  |  |  | 73.8 | 6.9 | 14.3 | 49.6 | 7.4 | 38.6 | 4.4 | 0.15 | 5 | 550 |  |  |  | 2.15 | 0.1 | 36.17 | [75]
Wood sawdust | 45.4 | 79.5 | 2.7 | 80.9 | 0.36 | 15.2 | 46.8 | 6.3 | 46.9 | 19.4 | 0.5 | 15 | 500 |  |  |  | 6.63 | 0.08 | 26.3 | [76]
Wood sawdust | 45.2 | 58.9 | 33.4 | 79.7 | 0.42 | 14.4 | 52.7 | 6.5 | 40.8 | 22.5 | 0.5 | 15 | 500 |  |  |  | 6.27 | 0.09 | 27.5 | [76]
Rapeseed |  |  |  | 82.6 | 5.5 | 7.9 | 52.25 | 8.06 | 35.78 | 3.91 | 1.33 | 7 | 500 |  |  |  | 1.62 | 0.12 | 35.7 | [77]
Sunflower press bagasse |  |  |  | 73.8 | 6.9 | 14.3 | 49.6 | 7.4 | 38.6 | 4.4 | 1.11 | 7 | 450 |  |  |  | 2.77 | 0.1 |  | [78]
Sunflower press bagasse |  |  |  | 73.8 | 6.9 | 14.3 | 49.6 | 7.4 | 38.6 | 4.4 | 1.11 | 7 | 450 |  |  |  | 2.14 | 0.1 |  | [78]
Sugar Beet Bagasse |  |  |  | 74.45 | 3.68 | 12.03 | 42.67 | 6.08 | 49.3 | 1.95 | 0.5 | 30 | 500 |  |  |  | 5.76 | 0.09 | 27.32 | [79]
Grape bagasse | 28.64 | 26.01 | 41.98 | 68.42 | 4.7 | 20.68 | 46.59 | 6.25 | 45.49 | 1.67 | 0.51 | 50 | 550 |  |  |  | 2.83 | 0.09 | 32.95 | [80]
CI cake |  |  |  | 72.61 | 2.73 | 21.1 | 43.82 | 6.35 | 45.98 | 3.15 | 1.4 | 30 | 500 | 40 |  | 0.01427 | 3.22 | 0.09 | 36.84 | [81]
Napier Grass |  |  |  | 81.51 | 1.75 | 16.74 | 48.61 | 6.01 | 42.32 | 0.99 | 1.1 | 30 | 600 | 25 |  | 0.00271 | 12.3 | 0.12 | 20.97 | [82]
Cirsium arvense |  |  |  | 70.36 | 6.24 | 13.21 | 42.59 | 6.69 | 50.31 | 0.41 | 0.43 | 40 | 500 |  |  |  | 6.53 | 0.06 | 21.88 | [83]
Sunflower-pressed bagasse |  |  |  | 76.1 | 7.4 | 10.7 | 49.81 | 6.22 | 39.1 | 4.87 | 0.33 | 5 | 550 |  |  |  | 2.64 | 0.11 | 35.01 | [84]
Ferula orientalis L.- | 41.28 | 22.57 | 26.11 |  |  |  | 44.41 | 6.74 | 47.53 | 1.33 | 0.19 | 50 | 500 |  |  |  | 8.32 | 0.1 | 22.2 | [85]
Ferula orientalis L.- | [6 empty] | 44.41 | 6.74 | 47.53 | 1.33 | 0.19 | 50 | 450 |  |  |  | 9.46 | 0.1 | 20.19 | [85]
Ferula orientalis L.- | [6 empty] | 44.41 | 6.74 | 47.53 | 1.33 | 0.19 | 50 | 400 |  |  |  | 9.28 | 0.1 | 20.42 | [85]
Anchusa azurea stalks | [6 empty] | 40.82 | 5.56 | 52.99 | 0.63 | 0.6 | 100 | 350 |  |  |  | 12 | 0.12 | 17.54 | [86]
Anchusa azurea stalks |  |  |  | - |  |  | 40.82 | 5.56 | 52.99 | 0.63 | 0.6 | 100 | 550 |  |  |  | 12 | 0.12 | 17.43 | [86]
BGAB |  |  |  | 70.13 | 6.14 | 14.14 | 42.26 | 6.27 | 43.07 | 7.88 | 0.13 | 40 | 500 | [6 empty] | [86]
Nannochloropsis |  |  |  | 62.02 | 13.9 | 17.2 | 40.91 | 5.6 | 37.38 | 6.11 | 0.18 | 50 | 500 |  |  |  | 3.36 | 0.11 | 32.24 | [87]
Jute dust | 60.08 | 10.56 | 4.62 | 72.11 | 9.65 | 12.9 | 43.71 | 6.18 | 48.75 | 1.38 | 10 | 40 | 500 | 40 |  | 0.05016 | 6.82 | 0.1 | 26.71 | [88]
Safflower |  |  |  | 80.8 | 2.2 | 11.3 | 60.46 | 9.08 | 27.36 | 3.1 | 1.05 | 300 | 600 |  |  |  | 1.69 | 0.12 | 41.09 | [89]
Straw and stalk of the rapeseed plant |  |  |  | 75.55 | 5.87 | 18.58 | 45.17 | 5.15 | 42.92 | 0.75 | 1 | 30 | 650 |  |  |  | 7.3 | 0.09 | 27.15 | [90]
BG-11 |  |  |  | 73.4 | 4.7 | 21.9 | 41.1 | 6.4 | 40.5 | 7.3 | 0.13 | 50 | 500 |  |  |  | 3.9 | 0.1 | 29.8 | [91]
BG-11 Nitrogen starved |  |  |  | 79.4 | 2.5 | 18.1 | 46.3 | 6.8 | 38.4 | 6 | 0.13 | 50 | 600 |  |  |  | 3 | 0.11 | 33.9 | [91]
Corncob | 52.9 | 32.1 | 13.1 | 76.7 | 1.2 | 15.7 | 52.7 | 6.4 | 40.6 | 0.3 | 0.65 | 7 | 300 |  |  |  | 4.83 | 0.08 | 28.15 | [92]
Corncob | 52.9 | 32.1 | 13.1 | 76.7 | 1.2 | 15.7 | 52.7 | 6.4 | 40.6 | 0.3 | 0.65 | 7 | 400 |  |  |  | 4.06 | 0.09 | 30.41 | [92]
Corncob | 52.9 | 32.1 | 13.1 | 76.7 | 1.2 | 15.7 | 52.7 | 6.4 | 40.6 | 0.3 | 0.65 | 7 | 500 |  |  |  | 3.69 | 0.09 | 31.3 | [92]
Corncob | 52.9 | 32.1 | 13.1 | 76.7 | 1.2 | 15.7 | 52.7 | 6.4 | 40.6 | 0.3 | 0.65 | 7 | 600 |  |  |  | 3.41 | 0.08 | 31.91 | [92]
Corncob | 52.9 | 32.1 | 13.1 | 76.7 | 1.2 | 15.7 | 52.7 | 6.4 | 40.6 | 0.3 | 0.65 | 7 | 700 |  |  |  | 0.2 | 0.08 | 31.34 | [92]
Corncob | 52.9 | 32.1 | 13.1 | 76.7 | 1.2 | 15.7 | 52.7 | 6.4 | 40.6 | 0.3 | 0.65 | 7 | 800 |  |  |  | 3.28 | 0.08 | 32.34 | [92]
Linseed seed |  |  |  | 77 | 5.6 | 10.7 | 61 | 8.5 | 28.2 | 2.3 | 1.11 | 5 | 550 |  |  |  | 2.23 | 0.11 | 34.58 | [93]
Apricot Stone | 27 | 23.6 | 48.2 | 78 | 1.2 | 14.1 | 51.2 | 6.5 | 42 | 0.3 | 0.51 | 300 | 550 |  |  |  | 5.66 | 0.09 | 26.69 | [94]
Hazelnut cupula. | 30.69 | 33.61 | 16.14 | 70.16 | 6.02 | 13.96 | 51.15 | 5.89 | 40.84 | 2.12 | 0.2 | 200 | 600 |  |  |  | 3.06 | 0.11 | 35.13 | [95]
Flax seed residue |  |  |  | 77.02 | 5.3 | 10.33 | 47.2 | 3.21 | 46.57 | 2.91 | 1.25 | 20 | 500 | 30 | 31 | 0.07656 | 1.27 | 0.19 | 31.77 | [96]
Saccharum officinarum L. | 49 |  |  | 72.13 | 10.26 | 13.13 | 42.7 | 7.4 | 33.32 | 0.45 | 0.5 | 20 | 550 | 40 | 39.04 | 8.6e-06 | 2.08 | 0.59 | 29.57 | [97]
Napier Grass |  |  |  | 75.37 | 5.15 | 7.33 | 40.03 | 6.02 | 51.18 | 1.69 | 1 | 50 | 500 | 480 | 54.37 | 0.00296 | 1.37 | 0.95 | 19.79 | [98]
Sugarcane bagasse |  |  |  | 59.2 | 20.63 | 10.45 | 45.85 | 6.63 | 47.18 | 0.34 | 0.32 |  | 480 | 480 | 78.07 | 0.03126 | 1.98 | 0.78 |  | [99]
CI Cake |  |  | 18.87 | 72.61 | 2.73 | 21.1 | 43.82 | 6.35 | 45.98 | 3.15 | 1.4 | 30 | 500 | 40 |  | 0.01427 | 1.37 | 0.2 | 36.84 | [100]
CI Cake |  |  | 18.87 | 72.61 | 2.73 | 21.1 | 43.82 | 6.35 | 45.98 | 3.15 | 1.4 | 30 | 500 | 40 |  | 0.00389 | 1.6 | 0.24 | 34.21 | [100]
Teak sawdust |  |  |  | 78.17 | 3.53 | 14.43 | 49.17 | 5.93 | 43.87 | 1.03 | 0.6 |  | 400 |  | 42.24 |  |  |  |  | [101]
Calophyllum inophyllum de-oiled cake |  |  |  | 72.61 | 2.73 | 21.1 | 43.82 | 6.35 | 45.98 | 3.15 | 1.44 | 30 | 450 | 40 | 43.8 | 0.01598 |  |  | 37.42 | [102]
Calophyllum inophyllum de-oiled cake |  |  |  | 72.61 | 2.73 | 21.1 | 43.82 | 6.35 | 45.98 | 3.15 | 1.44 | 30 | 500 | 40 | 47.7 | 0.01427 |  |  | 36.84 | [102]
Vitis vinifera | 41.1 |  | 23.2 | 14.1 | 8.8 | 74 | 80.4 | 1.1 | 18.5 | 0 | 0.25 | 2.5 | 185 | 25 | 33.1 | 0.00233 | 4.37 | 2.48 |  | [103]
Vitis vinifera |  |  |  | 13.1 | 10.1 | 73.4 | 84.9 | 1 | 14.1 | 0 | 0.25 | 2.5 | 185 | 25 | 33.3 | 0.00201 | 2.62 | 2.17 |  | [103]
Vitis vinifera |  |  |  | 12 | 11.9 | 73.1 | 78.8 | 1.4 | 19.8 | 0 | 0.25 | 2.5 | 185 | 25 | 34.9 | 0.00196 | 3.52 | 2.26 |  | [103]
Vitis vinifera |  |  |  | 15.9 | 12 | 68.9 | 85.1 | 1.4 | 13.5 | 0 | 0.25 | 2.5 | 185 | 25 | 30.4 | 0.00188 | 4.14 | 2.27 |  | [103]
Vitis vinifera |  |  |  | 9.4 | 6.5 | 74.8 | 83.2 | 1.6 | 15.2 | 0 | 0.25 | 2.5 | 185 | 25 | 15.3 | 0.00193 | 3.79 | 2.26 |  | [103]
Vitis vinifera |  |  |  | 7.9 | 13.6 | 75.4 | 85.7 | 1.8 | 12.5 | 0 | 0.25 | 2.5 | 185 | 25 | 23.3 | 0.00174 | 3.32 | 2.28 |  | [103]
Beech wood. |  |  |  | 84.3 | 0.8 | 15.2 | 49.1 | 5.7 | 44.5 | 0.3 | 0.08 | 20 | 500 | 40 | 17.2 | 0.07 | 1.91 | 0.97 | 21.4 | [104]
Beech wood. |  |  |  | 84.3 | 0.8 | 15.2 | 49.1 | 5.7 | 44.5 | 0.3 | 0.08 | 21 | 450 | 40 | 17.9 | 0.013 |  |  |  | [104]
Beech wood. |  |  |  | 84.3 | 0.8 | 15.2 | 49.1 | 5.7 | 44.5 | 0.3 | 0.08 | 22 | 550 | 40 | 14.8 | 0.043 | 2.29 | 1.21 | 23.3 | [104]
Beech wood. |  |  |  | 84.3 | 0.8 | 15.2 | 49.1 | 5.7 | 44.5 | 0.3 | 0.08 | 23 | 600 | 40 | 9.5 | 0.056 |  |  |  | [104]
Beech wood. |  |  |  | 84.3 | 0.8 | 15.2 | 49.1 | 5.7 | 44.5 | 0.3 | 0.08 | 23 | 500 | 80 | 17.2 | 0.019 | 1.91 | 0.97 |  | [104]
Beech wood. |  |  |  | 84.3 | 0.8 | 15.2 | 49.1 | 5.7 | 44.5 | 0.3 | 0.08 | 23 | 450 | 80 | 17.9 | 0.007 |  |  |  | [104]
Beech wood. |  |  |  | 84.3 | 0.8 | 15.2 | 49.1 | 5.7 | 44.5 | 0.3 | 0.08 | 23 | 550 | 80 | 14.8 | 0.02 | 2.29 | 1.21 |  | [104]
Beech wood. |  |  |  | 84.3 | 0.8 | 15.2 | 49.1 | 5.7 | 44.5 | 0.3 | 0.08 | 23 | 600 | 80 | 9.5 | 0.04 |  |  |  | [104]
Biomass samples |  |  |  | 81.6 | 11.2 | 7.2 | 62.6 | 9 | 28.1 | 0.1 | 0.6 | 25 | 500 | 40 | 55 | 0.1913 |  |  | 31.5 | [105]
Palm shell sago starch | 20.7 | 23.3 | 49.5 | 75.4 | 8.7 | 15.9 | 50.29 | 6.34 | 42.81 | 0.47 | 0.36 | 10 | 400 | 25 | 25 | 0.0021 | 6.5 | 3.57 |  | [106]
Corn stover |  |  |  | 74.61 | 5.59 | 13.45 | 48.62 | 5.86 | 44.67 | 0.85 | 1 | 20 | 500 | 25 | 43.3 | 0.0055 | 1.96 | 0.84 |  | [107]
White Oak |  |  | 24.74 | 76.15 | 0.48 | 16.3 | 49.7 | 6.5 | 36.84 | 0.1 | 2.6 | 5 | 450 | 50 | 58.9 | 0.08724 |  |  | 19.5 | [108]
Sweet Gum |  |  | 25.9 | 75.79 | 0.71 | 12.42 | 47.88 | 5.57 | 34.65 | 0.08 | 2.6 | 5 | 450 | 50 | 56.2 | 0.03339 | 2.1 | 0.84 | 17 | [108]
Niger seed |  |  |  | 86.13 | 6.6 | 1.3 | 50.96 | 7.13 | 37.58 | 4.05 | 1 | 10 | 550 | 25 | 60.11 | 0.029 |  |  |  | [109]
Eucalyptus chips |  |  |  | 71.5 | 1.1 | 13.5 | 42.1 | 5.5 | 50.1 | 0.1 | 0.2 | 5 | 650 | 40 | 42.4 |  |  |  | 26.9 | [110]
Camelina straw |  |  |  | 72.1 | 5.8 | 6.9 | 39.6 | 5.5 | 51.7 | 0.5 | 0.2 | 5 | 650 | 40 | 48.8 |  |  |  | 22.9 | [110]
Wheat straw |  |  |  | 66.5 | 7.7 | 11.7 | 39.1 | 5.3 | 53.1 | 0.5 | 0.2 | 5 | 650 | 40 | 41 |  |  |  | 24.8 | [110]
Rice straw |  |  |  | 74.3 | 9.8 | 16 | 54.3 | 5.7 | 38.4 | 1.6 | 0.43 | 10 | 405 | 40 | 54.1 | 0.01463 | 1.42 | 0.32 | 28.4 | [111]
Rice straw |  |  |  | 74.3 | 9.8 | 16 | 54.3 | 5.7 | 38.4 | 1.6 | 0.43 | 10 | 405 | 40 | 47 | 0.00913 | 1.2 | 0.34 | 6.8 | [111]
Rice husk |  |  |  | 69.3 | 13.9 | 16.8 | 50.4 | 6 | 42.6 | 0.9 | 0.43 | 10 | 452 | 40 | 57 | 0.01133 | 1.43 | 0.42 | 25.4 | [111]
Rice husk |  |  |  | 69.3 | 13.9 | 16.8 | 50.4 | 6 | 42.6 | 0.9 | 0.43 | 10 | 452 | 40 | 53.1 | 0.0099 | 1.17 | 0.55 | 21.1 | [111]
Jatropha curcasde-oiled seed cake |  |  |  | 56 | 5 | 34 | 42.3 | 4.8 | 46.74 | 5.8 | 0.99 |  | 450 | 25 | 48 | 0.00206 |  |  | 17 | [112]
Cascabela thevetia (CT) |  |  |  |  | 2.19 |  | 62 | 7.12 | 27.14 | 2.53 |  | 75 | 525 | 40 | 45.26 | 0.02796 | 2.44 | 0.09 |  | [113]
Gulmohar |  |  |  | 67.89 | 4.73 | 21.12 | 50.51 | 6.5 | 40.36 | 2.63 |  | 5 | 450 | 40 | 24 |  |  |  |  | [114]
Tomato peel |  |  |  | 78.12 | 4.87 | 12.34 | 55 | 7.9 | 34 | 2.8 |  | 20 | 600 | 40 | 40 | 0.0115 | 1.79 | 0.09 | 33.04 | [115]
Hard-resin of Yang |  |  |  | 92.86 | 1.95 | 4.84 | 80.75 | 9.55 | 5.95 | 3.75 |  |  | 500 |  | 55.22 |  |  |  | 43.54 | [116]
Walnut shell |  |  |  | 71.52 | 1.65 | 19.33 | 44.65 | 5.8 | 47.54 | 1.65 | 0.9 | 15 | 500 | 25 | 42 | 0.04425 |  |  | 21.53 | [117]
SCL (S. officinarum L.) |  |  |  | 72.13 | 10.26 | 13.13 | 42.7 | 7.4 | 33.32 | 0.45 | 0.5 | 20 | 550 | 550 |  | 0.00086 | 9.36 | 0.13 | 29.57 | [118]
Madhuca indica (mahua) |  |  |  | 74.9 | 6.2 | 18.9 | 47.28 | 6.52 | 43.33 | 2.55 | 1.25 | 20 | 450 | 25 | 38.6 | 0.01 |  |  |  | [119]
Deoiled seed cakes |  |  |  | 72.61 | 14.1 | 21.1 | 65.24 | 2.97 | 26.34 | 5.21 | 1.44 | 30 | 500 | 40 | 47.7 | 0.01427 |  |  | 36.84 | [120]
Deoiled cake |  |  |  | 72.61 | 2.73 | 21.1 | 43.82 | 6.35 | 45.98 | 3.15 | 1.44 | 30 | 450 | 40 | 43.8 | 0.01598 |  |  | 37.42 | [102]
Deoiled cake |  |  |  | 72.61 | 2.73 | 21.1 | 43.82 | 6.35 | 45.98 | 3.15 | 1.44 | 30 | 500 | 40 | 47.7 | 0.01427 |  |  | 36.84 | [102]
Softwood |  |  |  | 80.8 | 0.2 | 16.8 |  |  |  |  | 2 | 5 | 450 | 20 | 53 | 0.036 |  |  | 16.7 | [121]
Hardwood |  |  |  | 80.4 | 0.5 | 17.5 |  |  |  |  | 2 | 5 | 450 | 20 | 55 | 0.038 |  |  | 17.6 | [121]
Biomass of the marine brown |  |  |  | 70.9 | 22.99 | 3.32 | 42.09 | 4.38 | 51.6 | 1.53 | 4 | 10 | 450 |  | 48.4 |  |  |  |  | [122]
JDOC(Jatropha | 16.47 | 51.31 | 25.91 | 70.56 | 6.51 | 12.4 | 54.2 | 6.1 | 34.5 | 5.2 | 0.5 | 20 | 400 | 40 |  | 0.0752 | 3.97 | 0.11 | 32.8 | [123]
curcasa de-oiled cake)
PDOC(Tung de-oiled cake) | 21.34 | 49.66 | 21.87 | 71.1 | 5.3 | 11.04 | 57.25 | 5.83 | 32.72 | 4.2 | 0.5 | 20 | 400 | 40 | 35.3 | 0.0683 | 3.7 | 0.12 | 34.26 | [123]
TDOC(Pinnata de-oiled cake ) | 15.43 | 51.04 | 26.02 | 68.23 | 7.32 | 14.67 | 55.85 | 5.32 | 33.73 | 5.1 | 0.5 | 20 | 400 | 40 |  | 0.0787 | 4.02 | 0.09 | 28.03 | [123]
Hornbeam shell | 43 | 17 | 28 | 78.83 | 9.52 | 9.37 | 41.78 | 5.36 | 52.26 | 0.6 | 1 | 50 | 550 | 40 | 22.04 | 0.00148 | 4.54 | 0.08 |  | [29]
Hornbeam shell | 43 | 17 | 28 | 78.83 | 9.52 | 9.37 | 41.78 | 5.36 | 52.26 | 0.6 | 1 | 51 | 400 |  | 18.52 |  |  |  |  | [29]
Hornbeam shell | 43 | 17 | 28 | 78.83 | 9.52 | 9.37 | 41.78 | 5.36 | 52.26 | 0.6 | 1 | 52 | 600 |  | 20.5 |  |  |  |  | [29]
Untreated Miscanthus |  |  |  |  | 3.68 |  | 49.06 | 6.1 | 43.77 | 1.07 | 2 | 215 | 535 | 25 | 64.05 | 0.0121 | 6.24 | 0.15 | 25.72 | [124]
Rape straw | [6 empty] | 42.22 | 5.53 | 51.77 | 0.41 | 0.15 | 19 | 496 | 25 | 43.15 | 0.00488 | 15.5 | 0.19 | 18.72 | [125]
Yellow poplar wood |  |  | 30 |  | 0.45 |  | 45.8 | 5.8 | 48.2 | 0.2 | 0.5 | 10 | 450 | 40 | 59.7 |  | 3.43 | 0.04 | 25.2 | [126]
Yellow poplar wood |  |  |  |  | 0.45 |  | 45.8 | 5.8 | 48.2 | 0.2 | 0.5 | 10 | 500 | 40 | 52.6 |  | 3.33 | 0.03 | 25.2 | [126]
Yellow poplar wood |  |  |  |  | 0.45 |  | 45.8 | 5.8 | 48.2 | 0.2 | 0.5 | 10 | 550 | 40 | 46.8 |  | 2.42 | 0.03 | 26.4 | [126]
Finnish forest thinnings |  |  |  | 81.6 | 1.2 | 10.5 | 50.6 | 6.1 | 41.88 | 0.2 | 1 | 75 | 475 | 40 | 55 | 0.56 | 6.9 | 0.08 | 25.6 | [127]
Finnish forest thinnings |  |  |  | 81.6 | 1.2 | 10.5 | 50.6 | 6.1 | 41.88 | 0.2 | 1 | 75 | 475 | 40 | 48 | 0.435 | 5.91 | 0.08 | 26.4 | [127]
Finnish forest thinnings |  |  |  | 81.6 | 1.2 | 10.5 | 50.6 | 6.1 | 41.88 | 0.2 | 1 | 75 | 400 | 40 | 45 | 0.062 | 4.95 | 0.08 | 27.7 | [127]
Finnish forest thinnings |  |  |  | 81.6 | 1.2 | 10.5 | 50.6 | 6.1 | 41.88 | 0.2 | 1 | 75 | 475 | 40 | 38 | 0.175 | 3.11 | 0.07 | 31.9 | [127]
Finnish forest thinnings |  |  |  | 81.6 | 1.2 | 10.5 | 50.6 | 6.1 | 41.88 | 0.2 | 1 | 75 | 550 | 40 | 35 | 0.311 | 4.23 | 0.07 | 30.1 | [127]
Rice husk(nc) |  |  |  | 71.47 | 7.45 | 18.39 | 48.59 | 8.27 | 40.47 | 2.67 | 0.6 | 25 | 550 | 10 | 49.91 | 4.381 | 8.97 | 0.18 | 24.74 | [52]
Rice husk(nc) |  |  |  | 71.47 | 7.45 | 18.39 | 48.59 | 8.27 | 40.47 | 2.67 | 0.6 | 25 | 550 | 25 | 49.91 | 1.921 | 8.97 | 0.18 | 24.74 | [52]
Rice husk(nc) |  |  |  | 71.47 | 7.45 | 18.39 | 48.59 | 8.27 | 40.47 | 2.67 | 0.6 | 25 | 550 | 35 | 49.91 | 1.486 | 8.97 | 0.18 | 24.74 | [52]
Rice husk(nc) |  |  |  | 71.47 | 7.45 | 18.39 | 48.59 | 8.27 | 40.47 | 2.67 | 0.6 | 25 | 550 | 45 | 49.91 | 1.231 | 8.97 | 0.18 | 24.74 | [52]
Rice husk(c) |  |  |  | 71.47 | 7.45 | 18.39 | 48.59 | 8.27 | 40.47 | 2.67 | 0.6 | 25 | 550 | 10 | 49.91 | 0.2209 | 8.6 | 0.19 | 26.45 | [52]
Rice husk(c) |  |  |  | 71.47 | 7.45 | 18.39 | 48.59 | 8.27 | 40.47 | 2.67 | 0.6 | 25 | 550 | 25 | 49.91 | 0.07195 | 8.6 | 0.19 | 26.45 | [52]
Rice husk(c) |  |  |  | 71.47 | 7.45 | 18.39 | 48.59 | 8.27 | 40.47 | 2.67 | 0.6 | 25 | 550 | 35 | 49.91 | 0.04548 | 8.6 | 0.19 | 26.45 | [52]
Rice husk(c) |  |  |  | 71.47 | 7.45 | 18.39 | 48.59 | 8.27 | 40.47 | 2.67 | 0.6 | 25 | 550 | 45 | 49.91 | 0.03287 | 8.6 | 0.19 | 26.45 | [52]
Eucalyptus wood | 37.14 | 10.44 | 26.73 | 70.85 | 4.8 | 19.18 | 51.17 | 7.95 | 35.11 | 5.32 | 0.85 | 35 | 450 | 50 | 44.37 | 0.06225 | 1.68 | 0.1 | 38.48 | [128]
CCA-W |  |  | 28.4 |  | 1.4 |  | 45.6 | 6.6 | 47.8 | 0 | 0.7 | 10 | 500 | 40 | 43.3 |  | 15.2 | 0.13 | 16 | [129]
ACQ-W |  |  | 30 |  | 1.2 |  | 44.6 | 6.4 | 47.8 | 1.2 | 0.7 | 10 | 500 | 40 | 46.6 |  | 17.3 | 0.13 | 14.1 | [129]
Corn stalks |  |  |  |  | 4.75 |  | 51.54 | 5.96 | 36.69 | 0.96 | 5 | 540 | 450 | 25 |  | 0.0484 | 0 | 0.1 |  | [130]
Corn stalks |  |  |  |  | 4.75 |  | 51.54 | 5.96 | 36.69 | 0.96 | 5 | 540 | 450 | 25 |  | 0.0597 | 0 | 0.12 |  | [130]
Corn stalks |  |  |  |  | 4.75 |  | 51.54 | 5.96 | 36.69 | 0.96 | 5 | 540 | 400 | 25 |  | 0.00173 | 0 | 0.37 |  | [130]
Corn stalks |  |  |  |  | 4.75 |  | 51.54 | 5.96 | 36.69 | 0.96 | 5 | 540 | 400 | 25 |  | 0.00387 | 0 | 0.26 |  | [130]
Black cumin seed | 37.14 | 10.44 | 26.73 | 70.85 | 4.8 | 19.18 | 51.17 | 7.95 | 35.11 | 5.32 | 0.85 | 35 | 450 | 50 | 48.21 | 0.0615 | 1.68 | 0.1 | 38.48 | [131]
Waste newspaper (WP) |  |  |  | 72.8 | 11.2 | 9.5 | 39.78 | 5.5 | 54.62 | 0.1 | 5 | 10 | 500 | 40 | 40.46 | 0.0684 | 17.5 | 0.15 | 16.98 | [132]
Eucalyptus wood | 44.08 | 24.02 | 31.9 | [7 empty] | 0.42 | 25 | 500 | 25 | 59 |  |  |  | 16.62 | [133]
Eucalyptus wood | 45.28 | 21.85 | 32.87 | [7 empty] | 0.42 | 25 | 500 | 25 | 62 |  |  |  | 17.68 | [133]
Eucalyptus wood | 47.9 | 18.02 | 34.08 | [7 empty] | 0.42 | 25 | 500 | 25 | 65 |  |  |  | 17.91 | [133]
Eucalyptus wood | 50.39 | 8.82 | 40.79 | [7 empty] | 0.42 | 25 | 500 | 25 | 66 |  |  |  | 18.35 | [133]
Eucalyptus wood | 52.59 | 3.47 | 43.94 | [7 empty] | 0.42 | 25 | 500 | 25 | 68 |  |  |  | 18.42 | [133]
Pine wood |  |  | 26.03 | 73.54 | 0.2 | 15.26 | 52.64 | 6.09 | 27.96 | 0.09 | 3 | 22 | 450 | 25 | 60.1 |  |  |  | 3.02 | [134]
Pine whole tree |  |  | 30.77 | 71.74 | 1.39 | 18.33 | 51.96 | 5.56 | 33.03 | 0.47 | 3 | 20 | 450 | 25 | 53.7 |  |  |  | 24.67 | [134]
Pine needles |  |  | 36.72 | 72.28 | 3.47 | 17.56 | 53.48 | 6.06 | 28.94 | 1.25 | 3 | 20 | 450 | 25 | 49.7 |  |  |  | 25.6 | [134]
Cottonwood |  |  | 22.88 | 79.69 | 0.73 | 13.43 | 51.08 | 5.88 | 36.06 | 0.08 | 3 | 18 | 450 | 25 | 52.7 |  |  |  | 21.38 | [134]
Cottonwood whole tree |  |  | 27.43 | 71.88 | 4.03 | 16.43 | 47.98 | 5.41 | 32.82 | 0.97 | 3 | 18 | 450 | 25 | 44.1 |  |  |  | 23.31 | [134]
Cottonwood bark |  |  | 33.74 | 70.55 | 5.28 | 17.29 | 47.13 | 5.38 | 34.89 | 0.39 | 3 | 17 | 450 | 25 | 43.7 |  |  |  | 25.02 | [134]
Cottonwood leaves |  |  | 31.6 | 71.14 | 4.81 | 16.91 | 52.14 | 6.12 | 33.12 | 1.71 | 3 | 17 | 450 | 25 | 40.3 |  |  |  | 26.12 | [134]
Napier Grass Stem | 38.8 | 19.8 | 27 | 81.5 | 1.75 | 16.7 | 48.6 | 6.01 | 44.1 | 0.99 | 2 | 30 | 450 | 25 | 27.7 | 0.00245 | 10.8 | 0.26 | 29.7 | [4]
Napier Grass Stem | 38.8 | 19.8 | 27 | 81.5 | 1.75 | 16.7 | 48.6 | 6.01 | 44.1 | 0.99 | 2 | 30 | 550 | 25 |  | 0.00267 | 9.37 | 0.19 | 27.4 | [4]
Napier Grass Stem | 38.8 | 19.8 | 27 | 81.5 | 1.75 | 16.7 | 48.6 | 6.01 | 44.1 | 0.99 | 2 | 30 | 600 | 25 | 32.26 | 0.0027 | 7.81 | 0.15 | 27.6 | [4]
Napier Grass Stem | 38.8 | 19.8 | 27 | 81.5 | 1.75 | 16.7 | 48.6 | 6.01 | 44.1 | 0.99 | 2 | 30 | 650 | 25 | 31.97 | 0.00279 | 7.43 | 0.15 | 27.1 | [4]
Maize stalk |  |  |  | 71.95 | 8.33 | 12.05 | 49.1 | 6.1 | 43.7 | 0.7 | 0.3 | 20 | 500 | 25 | 66 | 0.16836 | 12.9 | 0.11 | 19.6 | [135]
SCB | 40.75 | 23.77 | 26.81 | 81.23 | 2.51 | 8.87 | 49.26 | 5.26 | 45.05 | 0.43 | 1.8 | 20 | 500 | 25 | 42.1 | 0.00736 | 8.85 | 0.11 | 19.1 | [136]
Loblolly pine |  |  | 27.7 | 78.54 | 0.46 | 14.66 | 51.3 | 5.83 | 35.99 | 0.07 | 6 |  | 450 | 50 |  | 0.06514 |  |  | 22.49 | [137]
SCL |  |  |  | 72.13 | 10.26 | 13.13 | 42.7 | 7.4 | 33.32 | 0.45 | 0.5 | 20 | 550 |  | 36.15 | 0.0086 | 9.36 | 0.13 | 29.57 | [118]
Karanja seed. |  |  |  | 89.23 | 1.5 | 2 | 53.04 | 7.32 | 35.53 | 3.94 | 1 | 20 | 550 | 25 | 33 | 0.05167 |  |  | 37.65 | [138]
Mahua seed |  |  |  | 91.76 | 1.49 | 1.1 | 55.87 | 7.94 | 33.2 | 2.74 | 1 | 15 | 500 | 25 | 31 | 0.034 |  |  |  | [139]
Castor seeds |  |  |  | 61.29 | 9.14 | 2.2 | 29.29 | 3.91 | 29.84 |  | 1 | 20 | 550 | 40 | 66.66 | 0.08036 |  |  |  | [140]
Neem seed |  |  |  | 71 | 4.95 | 8.05 | 38.42 | 8.27 | 45.14 | 7.48 | 1.25 | 20 | 475 | 40 | 38 | 0.02172 |  |  | 32.3 | [141]
Polanga seed cake |  |  |  | 73.49 | 2.08 | 24.09 | 42.22 | 6.7 | 46.92 | 3.35 | 1.8 | 20 | 550 | 40 | 46 | 0.00147 |  |  |  | [142]
Linseed seed |  |  |  | 84.9 | 4.1 | 4.1 | 64.99 | 9.94 | 21.26 | 3.58 | 1.25 | 20 | 550 | 40 | 68 | 0.00185 | 3.93 | 0.11 | 22.06 | [143]